## Diode Characteristic (uA-mm)
VGS (V) | VDS = 0.000 V | VDS = 0.500 V
-1.25 | -3.3449 | -9.112
-1.24 | -3.2439 | -8.853
-1.23 | -3.1137 | -8.591
-1.22 | -3.0093 | -8.301
-1.21 | -2.897 | -8.067
-1.2 | -2.7899 | -7.768
-1.19 | -2.6827 | -7.564
-1.18 | -2.5812 | -7.306
-1.17 | -2.4923 | -7.063
-1.16 | -2.4111 | -6.837
-1.15 | -2.3279 | -6.615
-1.14 | -2.2354 | -6.365
-1.13 | -2.1485 | -6.166
-1.12 | -2.077 | -6
-1.11 | -1.9945 | -5.79
-1.1 | -1.9213 | -5.61
-1.09 | -1.8505 | -5.447
-1.08 | -1.7825 | -5.258
-1.07 | -1.7107 | -5.08
-1.06 | -1.6504 | -4.9341
-1.05 | -1.5831 | -4.7534
-1.04 | -1.5262 | -4.599
-1.03 | -1.4659 | -4.4565
-1.02 | -1.4187 | -4.3037
-1.01 | -1.3561 | -4.1637
-1 | -1.2993 | -4.0155
-0.99 | -1.2569 | -3.8764
-0.98 | -1.2108 | -3.7618
-0.97 | -1.1618 | -3.624
-0.96 | -1.1231 | -3.5137
-0.95 | -1.0752 | -3.3792
-0.94 | -1.0283 | -3.2554
-0.93 | -0.9882 | -3.1566
-0.92 | -0.956 | -3.0515
-0.91 | -0.9143 | -2.9491
-0.9 | -0.8754 | -2.8365
-0.89 | -0.841 | -2.7548
-0.88 | -0.8062 | -2.65
-0.87 | -0.7778 | -2.5565
-0.86 | -0.7447 | -2.4713
-0.85 | -0.7163 | -2.3819
-0.84 | -0.6861 | -2.2941
-0.83 | -0.658 | -2.2141
-0.82 | -0.6244 | -2.1374
-0.81 | -0.5996 | -2.0567
-0.8 | -0.5756 | -1.9853
-0.79 | -0.5499 | -1.9118
-0.78 | -0.5286 | -1.8402
-0.77 | -0.5041 | -1.7706
-0.76 | -0.48611 | -1.7097
-0.75 | -0.46443 | -1.6479
-0.74 | -0.44412 | -1.5859
-0.73 | -0.42274 | -1.5272
-0.72 | -0.4057 | -1.4684
-0.71 | -0.38852 | -1.4124
-0.7 | -0.37005 | -1.3675
-0.69 | -0.35407 | -1.3075
-0.68 | -0.33584 | -1.2558
-0.67 | -0.32168 | -1.2174
-0.66 | -0.30653 | -1.161
-0.65 | -0.29213 | -1.1203
-0.64 | -0.2761 | -1.0758
-0.63 | -0.26336 | -1.0333
-0.62 | -0.25202 | -1.0007
-0.61 | -0.2385 | -0.9574
-0.6 | -0.22726 | -0.923
-0.59 | -0.2173 | -0.888
-0.58 | -0.20652 | -0.8534
-0.57 | -0.19766 | -0.8231
-0.56 | -0.18516 | -0.7831
-0.55 | -0.17696 | -0.7513
-0.54 | -0.16684 | -0.721
-0.53 | -0.15866 | -0.6932
-0.52 | -0.15084 | -0.6646
-0.51 | -0.14264 | -0.6386
-0.5 | -0.13479 | -0.6124
-0.49 | -0.12866 | -0.5931
-0.48 | -0.12101 | -0.5634
-0.47 | -0.11449 | -0.5406
-0.46 | -0.10825 | -0.5145
-0.45 | -0.10238 | -0.5011
-0.44 | -0.09642 | -0.47855
-0.43 | -0.09123 | -0.45701
-0.42 | -0.08649 | -0.4388
-0.41 | -0.08153 | -0.41701
-0.4 | -0.07629 | -0.39915
-0.39 | -0.07218 | -0.38262
-0.38 | -0.06759 | -0.36505
-0.37 | -0.06345 | -0.35183
-0.36 | -0.05943 | -0.33543
-0.35 | -0.05567 | -0.31731
-0.34 | -0.05224 | -0.30439
-0.33 | -0.04925 | -0.29007
-0.32 | -0.046302 | -0.27442
-0.31 | -0.043124 | -0.26207
-0.3 | -0.04037 | -0.24825
-0.29 | -0.037966 | -0.23371
-0.28 | -0.035394 | -0.22266
-0.27 | -0.033015 | -0.2109
-0.26 | -0.030503 | -0.19841
-0.25 | -0.028477 | -0.18733
-0.24 | -0.026288 | -0.17673
-0.23 | -0.024568 | -0.16587
-0.22 | -0.022578 | -0.15522
-0.21 | -0.020864 | -0.14475
-0.2 | -0.019197 | -0.13529
-0.19 | -0.017798 | -0.12644
-0.18 | -0.016256 | -0.11685
-0.17 | -0.014865 | -0.10911
-0.16 | -0.013637 | -0.10104
-0.15 | -0.012467 | -0.09364
-0.14 | -0.011175 | -0.08659
-0.13 | -0.010167 | -0.07978
-0.12 | -0.009218 | -0.07246
-0.11 | -0.008315 | -0.06676
-0.1 | -0.007362 | -0.06135
-0.09 | -0.00656 | -0.05687
-0.08 | -0.005787 | -0.05141
-0.07 | -0.00503 | -0.046892
-0.06 | -0.0042996 | -0.042544
-0.05 | -0.0036039 | -0.03891
-0.04 | -0.0029035 | -0.035163
-0.03 | -0.0021924 | -0.031876
-0.02 | -0.0015312 | -0.028813
-0.01 | -0.000775 | -0.025791
0 | -2.3e-06 | -0.022605
0.01 | 0.0007821 | -0.020021
0.02 | 0.0016682 | -0.017561
0.03 | 0.0026052 | -0.015036
0.04 | 0.0036846 | -0.012364
0.05 | 0.0047855 | -0.009449
0.06 | 0.006031 | -0.006188
0.07 | 0.007617 | -0.0023396
0.08 | 0.009248 | 0.0022144
0.09 | 0.011084 | 0.007955
0.1 | 0.013099 | 0.01497
0.11 | 0.015696 | 0.023838
0.12 | 0.018339 | 0.035748
0.13 | 0.02141 | 0.050543
0.14 | 0.02481 | 0.06825
0.15 | 0.028964 | 0.09227
0.16 | 0.0334 | 0.12223
0.17 | 0.038669 | 0.15924
0.18 | 0.044397 | 0.20451
0.19 | 0.051042 | 0.26186
0.2 | 0.05792 | 0.33232
0.21 | 0.06619 | 0.41915
0.22 | 0.07645 | 0.52463
0.23 | 0.08766 | 0.6489
0.24 | 0.10032 | 0.8031
0.25 | 0.11482 | 0.9937
0.26 | 0.13085 | 1.2215
0.27 | 0.14957 | 1.4908
0.28 | 0.17056 | 1.8232
0.29 | 0.19404 | 2.2205
0.3 | 0.22192 | 2.6974
0.31 | 0.251 | 3.2716
0.32 | 0.28462 | 3.9597
0.33 | 0.32458 | 4.7875
0.34 | 0.36755 | 5.743
0.35 | 0.41747 | 6.923
0.36 | 0.4738 | 8.337
0.37 | 0.53975 | 10.015
0.38 | 0.6034 | 12.056
0.39 | 0.689 | 14.499
0.4 | 0.7873 | 17.441
0.41 | 0.902 | 20.899
0.42 | 1.0404 | 25.153
0.43 | 1.1924 | 30.253
0.44 | 1.3782 | 36.343
0.45 | 1.5945 | 43.67
0.46 | 1.8482 | 52.564
0.47 | 2.1571 | 62.91
0.48 | 2.5222 | 75.74
0.49 | 2.9722 | 90.99
0.5 | 3.5075 | 108.94