## Diode Characteristic (uA-mm)
VGS (V) | VDS = 0.000 V | VDS = 0.500 V
-1.25 | -2.6022 | -7.127
-1.24 | -2.4896 | -6.884
-1.23 | -2.4004 | -6.679
-1.22 | -2.3226 | -6.479
-1.21 | -2.2396 | -6.256
-1.2 | -2.1556 | -6.045
-1.19 | -2.0778 | -5.852
-1.18 | -2.0052 | -5.636
-1.17 | -1.921 | -5.453
-1.16 | -1.8432 | -5.288
-1.15 | -1.7844 | -5.165
-1.14 | -1.7197 | -4.9463
-1.13 | -1.6528 | -4.8026
-1.12 | -1.5962 | -4.6288
-1.11 | -1.5342 | -4.4783
-1.1 | -1.4733 | -4.3462
-1.09 | -1.4257 | -4.1959
-1.08 | -1.3656 | -4.0446
-1.07 | -1.323 | -3.888
-1.06 | -1.2679 | -3.7754
-1.05 | -1.2242 | -3.6547
-1.04 | -1.1749 | -3.5249
-1.03 | -1.1355 | -3.4117
-1.02 | -1.0914 | -3.2896
-1.01 | -1.0487 | -3.1704
-1 | -1.0102 | -3.0596
-0.99 | -0.9735 | -2.9602
-0.98 | -0.9272 | -2.8649
-0.97 | -0.8999 | -2.7553
-0.96 | -0.8595 | -2.6655
-0.95 | -0.8264 | -2.5784
-0.94 | -0.7958 | -2.4725
-0.93 | -0.7654 | -2.4035
-0.92 | -0.7313 | -2.312
-0.91 | -0.7016 | -2.2257
-0.9 | -0.6748 | -2.164
-0.89 | -0.6493 | -2.0855
-0.88 | -0.6232 | -2.0017
-0.87 | -0.5948 | -1.9283
-0.86 | -0.5717 | -1.8603
-0.85 | -0.5494 | -1.7973
-0.84 | -0.5278 | -1.7339
-0.83 | -0.5023 | -1.6584
-0.82 | -0.48568 | -1.5998
-0.81 | -0.46463 | -1.5444
-0.8 | -0.44494 | -1.4882
-0.79 | -0.42393 | -1.4307
-0.78 | -0.40711 | -1.3823
-0.77 | -0.38906 | -1.337
-0.76 | -0.37161 | -1.2819
-0.75 | -0.35751 | -1.232
-0.74 | -0.34112 | -1.1835
-0.73 | -0.32682 | -1.145
-0.72 | -0.31213 | -1.0977
-0.71 | -0.29644 | -1.057
-0.7 | -0.2843 | -1.0125
-0.69 | -0.27052 | -0.9738
-0.68 | -0.25956 | -0.939
-0.67 | -0.24631 | -0.9034
-0.66 | -0.23411 | -0.8747
-0.65 | -0.22318 | -0.8359
-0.64 | -0.21391 | -0.8096
-0.63 | -0.20299 | -0.7775
-0.62 | -0.19236 | -0.7428
-0.61 | -0.18378 | -0.7144
-0.6 | -0.17572 | -0.6816
-0.59 | -0.16753 | -0.6552
-0.58 | -0.1595 | -0.6319
-0.57 | -0.15077 | -0.6078
-0.56 | -0.14367 | -0.582
-0.55 | -0.13675 | -0.558
-0.54 | -0.1302 | -0.5379
-0.53 | -0.12398 | -0.5127
-0.52 | -0.11713 | -0.49444
-0.51 | -0.11098 | -0.47669
-0.5 | -0.10473 | -0.45427
-0.49 | -0.09964 | -0.43781
-0.48 | -0.09397 | -0.42028
-0.47 | -0.08884 | -0.39948
-0.46 | -0.08427 | -0.38508
-0.45 | -0.07963 | -0.36798
-0.44 | -0.07556 | -0.35248
-0.43 | -0.07125 | -0.3366
-0.42 | -0.06697 | -0.32353
-0.41 | -0.06318 | -0.30958
-0.4 | -0.05915 | -0.2955
-0.39 | -0.05582 | -0.28335
-0.38 | -0.05266 | -0.26866
-0.37 | -0.049882 | -0.25618
-0.36 | -0.047001 | -0.24557
-0.35 | -0.044439 | -0.23316
-0.34 | -0.04156 | -0.22367
-0.33 | -0.038765 | -0.21331
-0.32 | -0.036463 | -0.20281
-0.31 | -0.034129 | -0.19336
-0.3 | -0.032069 | -0.1827
-0.29 | -0.029887 | -0.17491
-0.28 | -0.027927 | -0.16516
-0.27 | -0.025913 | -0.15649
-0.26 | -0.0244 | -0.14764
-0.25 | -0.022575 | -0.14072
-0.24 | -0.021062 | -0.13246
-0.23 | -0.019623 | -0.12382
-0.22 | -0.018085 | -0.11616
-0.21 | -0.016725 | -0.10931
-0.2 | -0.015491 | -0.10265
-0.19 | -0.014347 | -0.09586
-0.18 | -0.013166 | -0.08936
-0.17 | -0.012143 | -0.08317
-0.16 | -0.011173 | -0.07655
-0.15 | -0.010198 | -0.07135
-0.14 | -0.009231 | -0.06596
-0.13 | -0.008425 | -0.06138
-0.12 | -0.0076 | -0.05674
-0.11 | -0.006834 | -0.05239
-0.1 | -0.006109 | -0.048345
-0.09 | -0.005469 | -0.044191
-0.08 | -0.0048177 | -0.040812
-0.07 | -0.0042253 | -0.037184
-0.06 | -0.0035931 | -0.033852
-0.05 | -0.0030242 | -0.031041
-0.04 | -0.0024316 | -0.02841
-0.03 | -0.001865 | -0.025536
-0.02 | -0.001263 | -0.023254
-0.01 | -0.000666 | -0.02089
0 | -2.05e-05 | -0.018895
0.01 | 0.0007101 | -0.016975
0.02 | 0.0014012 | -0.014947
0.03 | 0.0022418 | -0.012897
0.04 | 0.0031021 | -0.01074
0.05 | 0.0040973 | -0.008433
0.06 | 0.0051972 | -0.005722
0.07 | 0.006357 | -0.0025161
0.08 | 0.007705 | 0.0014018
0.09 | 0.009437 | 0.00636
0.1 | 0.011239 | 0.012578
0.11 | 0.013185 | 0.02055
0.12 | 0.015423 | 0.031369
0.13 | 0.018182 | 0.044637
0.14 | 0.021133 | 0.06142
0.15 | 0.024485 | 0.08351
0.16 | 0.028312 | 0.11183
0.17 | 0.033012 | 0.14685
0.18 | 0.03796 | 0.19018
0.19 | 0.043637 | 0.2453
0.2 | 0.050239 | 0.31435
0.21 | 0.05723 | 0.39704
0.22 | 0.06588 | 0.49992
0.23 | 0.07567 | 0.6205
0.24 | 0.08666 | 0.7737
0.25 | 0.09971 | 0.9607
0.26 | 0.11433 | 1.1875
0.27 | 0.13082 | 1.4561
0.28 | 0.1499 | 1.7902
0.29 | 0.17094 | 2.1879
0.3 | 0.19595 | 2.6723
0.31 | 0.22436 | 3.2556
0.32 | 0.25534 | 3.9538
0.33 | 0.29103 | 4.7987
0.34 | 0.33286 | 5.767
0.35 | 0.38023 | 6.982
0.36 | 0.43544 | 8.42
0.37 | 0.49571 | 10.165
0.38 | 0.56828 | 12.261
0.39 | 0.6444 | 14.762
0.4 | 0.7395 | 17.801
0.41 | 0.8529 | 21.404
0.42 | 0.9851 | 25.813
0.43 | 1.1346 | 31.046
0.44 | 1.3174 | 37.33
0.45 | 1.5287 | 44.952
0.46 | 1.7856 | 54.175
0.47 | 2.0935 | 64.69
0.48 | 2.4586 | 78.04
0.49 | 2.9028 | 93.61
0.5 | 3.4308 | 112.44