## Diode Characteristic (uA-mm)
VGS (V) | VDS = 0.000 V | VDS = 0.500 V
-1.25 | -2.6614 | -7.597
-1.24 | -2.5667 | -7.342
-1.23 | -2.4552 | -7.123
-1.22 | -2.3781 | -6.885
-1.21 | -2.2912 | -6.6
-1.2 | -2.2152 | -6.389
-1.19 | -2.122 | -6.181
-1.18 | -2.0434 | -6.002
-1.17 | -1.962 | -5.818
-1.16 | -1.8954 | -5.623
-1.15 | -1.8183 | -5.428
-1.14 | -1.751 | -5.233
-1.13 | -1.6928 | -5.061
-1.12 | -1.627 | -4.9164
-1.11 | -1.5677 | -4.736
-1.1 | -1.5111 | -4.5696
-1.09 | -1.4449 | -4.4418
-1.08 | -1.3949 | -4.2695
-1.07 | -1.3389 | -4.1366
-1.06 | -1.2984 | -3.9894
-1.05 | -1.2444 | -3.868
-1.04 | -1.1992 | -3.7334
-1.03 | -1.1542 | -3.596
-1.02 | -1.1104 | -3.4915
-1.01 | -1.0641 | -3.3741
-1 | -1.0225 | -3.2577
-0.99 | -0.982 | -3.164
-0.98 | -0.9385 | -3.0501
-0.97 | -0.8985 | -2.9394
-0.96 | -0.8731 | -2.8233
-0.95 | -0.8381 | -2.7381
-0.94 | -0.8012 | -2.6287
-0.93 | -0.7733 | -2.5296
-0.92 | -0.7402 | -2.4495
-0.91 | -0.7118 | -2.3494
-0.9 | -0.6829 | -2.2615
-0.89 | -0.6565 | -2.1883
-0.88 | -0.6277 | -2.1196
-0.87 | -0.6002 | -2.0413
-0.86 | -0.578 | -1.962
-0.85 | -0.5528 | -1.911
-0.84 | -0.5317 | -1.835
-0.83 | -0.5074 | -1.7745
-0.82 | -0.48969 | -1.71
-0.81 | -0.47082 | -1.6364
-0.8 | -0.44743 | -1.5817
-0.79 | -0.43169 | -1.5205
-0.78 | -0.41089 | -1.4637
-0.77 | -0.39304 | -1.4105
-0.76 | -0.37871 | -1.3611
-0.75 | -0.35956 | -1.3045
-0.74 | -0.34438 | -1.2612
-0.73 | -0.32862 | -1.2157
-0.72 | -0.31405 | -1.1712
-0.71 | -0.30065 | -1.1259
-0.7 | -0.28758 | -1.0877
-0.69 | -0.2746 | -1.0445
-0.68 | -0.2601 | -0.9997
-0.67 | -0.24969 | -0.956
-0.66 | -0.23812 | -0.9234
-0.65 | -0.22756 | -0.9007
-0.64 | -0.21679 | -0.8576
-0.63 | -0.20721 | -0.8228
-0.62 | -0.19707 | -0.7884
-0.61 | -0.18813 | -0.7641
-0.6 | -0.17969 | -0.7359
-0.59 | -0.1699 | -0.6997
-0.58 | -0.16196 | -0.6763
-0.57 | -0.15342 | -0.6501
-0.56 | -0.14656 | -0.6224
-0.55 | -0.13913 | -0.5966
-0.54 | -0.1325 | -0.5748
-0.53 | -0.12489 | -0.5527
-0.52 | -0.11736 | -0.5281
-0.51 | -0.11164 | -0.5101
-0.5 | -0.10607 | -0.4891
-0.49 | -0.10061 | -0.46832
-0.48 | -0.09507 | -0.44944
-0.47 | -0.09012 | -0.4297
-0.46 | -0.08522 | -0.4138
-0.45 | -0.08049 | -0.39777
-0.44 | -0.07601 | -0.38239
-0.43 | -0.07183 | -0.36342
-0.42 | -0.06786 | -0.34842
-0.41 | -0.06387 | -0.33414
-0.4 | -0.06032 | -0.31792
-0.39 | -0.05693 | -0.30226
-0.38 | -0.05317 | -0.2902
-0.37 | -0.050505 | -0.27953
-0.36 | -0.047762 | -0.26566
-0.35 | -0.044963 | -0.25296
-0.34 | -0.042285 | -0.24095
-0.33 | -0.039588 | -0.23079
-0.32 | -0.037088 | -0.21967
-0.31 | -0.034726 | -0.21018
-0.3 | -0.032575 | -0.19872
-0.29 | -0.030343 | -0.18709
-0.28 | -0.02851 | -0.17894
-0.27 | -0.026559 | -0.17053
-0.26 | -0.024787 | -0.16027
-0.25 | -0.022991 | -0.15002
-0.24 | -0.021463 | -0.14123
-0.23 | -0.019795 | -0.13421
-0.22 | -0.018467 | -0.12635
-0.21 | -0.017012 | -0.11883
-0.2 | -0.0157 | -0.11072
-0.19 | -0.014408 | -0.10282
-0.18 | -0.01329 | -0.09542
-0.17 | -0.012214 | -0.08923
-0.16 | -0.011233 | -0.08281
-0.15 | -0.010264 | -0.07641
-0.14 | -0.009383 | -0.07044
-0.13 | -0.008469 | -0.06513
-0.12 | -0.007672 | -0.06056
-0.11 | -0.006919 | -0.0552
-0.1 | -0.006189 | -0.05064
-0.09 | -0.005503 | -0.046367
-0.08 | -0.0048674 | -0.042662
-0.07 | -0.0042579 | -0.038939
-0.06 | -0.0036348 | -0.035503
-0.05 | -0.0030555 | -0.032337
-0.04 | -0.0024611 | -0.030014
-0.03 | -0.0018914 | -0.026887
-0.02 | -0.0012644 | -0.024399
-0.01 | -0.0006718 | -0.021865
0 | -2.28e-05 | -0.019155
0.01 | 0.0007028 | -0.016981
0.02 | 0.0014168 | -0.015115
0.03 | 0.0022539 | -0.013086
0.04 | 0.0031432 | -0.010723
0.05 | 0.0041323 | -0.008403
0.06 | 0.0052608 | -0.005714
0.07 | 0.006485 | -0.0024383
0.08 | 0.007862 | 0.0015085
0.09 | 0.009581 | 0.006351
0.1 | 0.011412 | 0.012666
0.11 | 0.013393 | 0.020583
0.12 | 0.015691 | 0.031291
0.13 | 0.018512 | 0.044672
0.14 | 0.021507 | 0.06157
0.15 | 0.024937 | 0.08373
0.16 | 0.028782 | 0.11167
0.17 | 0.033456 | 0.14652
0.18 | 0.038513 | 0.18973
0.19 | 0.044272 | 0.24503
0.2 | 0.05071 | 0.31268
0.21 | 0.05812 | 0.39639
0.22 | 0.06683 | 0.49884
0.23 | 0.07705 | 0.6204
0.24 | 0.08816 | 0.7712
0.25 | 0.1014 | 0.9585
0.26 | 0.11632 | 1.1841
0.27 | 0.1329 | 1.4525
0.28 | 0.15226 | 1.7851
0.29 | 0.17321 | 2.184
0.3 | 0.19868 | 2.6662
0.31 | 0.2274 | 3.2408
0.32 | 0.25899 | 3.9343
0.33 | 0.29583 | 4.7825
0.34 | 0.33727 | 5.755
0.35 | 0.3854 | 6.957
0.36 | 0.44094 | 8.4
0.37 | 0.50393 | 10.129
0.38 | 0.5715 | 12.244
0.39 | 0.6556 | 14.76
0.4 | 0.7515 | 17.762
0.41 | 0.8643 | 21.335
0.42 | 0.9972 | 25.751
0.43 | 1.1507 | 30.996
0.44 | 1.3322 | 37.293
0.45 | 1.5473 | 44.891
0.46 | 1.808 | 54.065
0.47 | 2.1209 | 64.72
0.48 | 2.4809 | 78.04
0.49 | 2.9265 | 93.72
0.5 | 3.4642 | 112.44