## Diode Characteristic (uA-mm)
VGS (V) | VDS = 0.000 V | VDS = 0.500 V
-1.25 | -2.6085 | -7.328
-1.24 | -2.5093 | -7.093
-1.23 | -2.4148 | -6.849
-1.22 | -2.3279 | -6.647
-1.21 | -2.2327 | -6.411
-1.2 | -2.155 | -6.192
-1.19 | -2.0779 | -6.019
-1.18 | -2.0107 | -5.806
-1.17 | -1.9364 | -5.598
-1.16 | -1.8733 | -5.415
-1.15 | -1.7952 | -5.253
-1.14 | -1.7265 | -5.066
-1.13 | -1.6607 | -4.8918
-1.12 | -1.6173 | -4.7306
-1.11 | -1.5505 | -4.5842
-1.1 | -1.4852 | -4.4151
-1.09 | -1.4297 | -4.2554
-1.08 | -1.3751 | -4.1206
-1.07 | -1.3275 | -3.9726
-1.06 | -1.2792 | -3.8442
-1.05 | -1.2339 | -3.7144
-1.04 | -1.1801 | -3.592
-1.03 | -1.1367 | -3.4921
-1.02 | -1.0919 | -3.37
-1.01 | -1.0511 | -3.2491
-1 | -1.0107 | -3.1347
-0.99 | -0.9736 | -3.0106
-0.98 | -0.9334 | -2.9214
-0.97 | -0.8885 | -2.8129
-0.96 | -0.8586 | -2.7238
-0.95 | -0.8289 | -2.6304
-0.94 | -0.7947 | -2.534
-0.93 | -0.7662 | -2.4438
-0.92 | -0.7332 | -2.3658
-0.91 | -0.7003 | -2.2662
-0.9 | -0.6713 | -2.1942
-0.89 | -0.6449 | -2.1161
-0.88 | -0.6194 | -2.0407
-0.87 | -0.592 | -1.9674
-0.86 | -0.5676 | -1.9029
-0.85 | -0.545 | -1.8236
-0.84 | -0.5205 | -1.7658
-0.83 | -0.502 | -1.7001
-0.82 | -0.48129 | -1.646
-0.81 | -0.4608 | -1.5702
-0.8 | -0.44009 | -1.5228
-0.79 | -0.42131 | -1.4611
-0.78 | -0.40481 | -1.4129
-0.77 | -0.38874 | -1.3543
-0.76 | -0.37183 | -1.3068
-0.75 | -0.35625 | -1.2573
-0.74 | -0.34156 | -1.207
-0.73 | -0.32667 | -1.1691
-0.72 | -0.31189 | -1.1263
-0.71 | -0.29704 | -1.0889
-0.7 | -0.28429 | -1.0386
-0.69 | -0.27131 | -0.9998
-0.68 | -0.25998 | -0.9651
-0.67 | -0.24589 | -0.9261
-0.66 | -0.23506 | -0.8924
-0.65 | -0.2244 | -0.866
-0.64 | -0.21357 | -0.8238
-0.63 | -0.20378 | -0.7911
-0.62 | -0.19342 | -0.762
-0.61 | -0.18483 | -0.7298
-0.6 | -0.17478 | -0.698
-0.59 | -0.16638 | -0.6726
-0.58 | -0.15847 | -0.6481
-0.57 | -0.15025 | -0.6198
-0.56 | -0.14378 | -0.5994
-0.55 | -0.1366 | -0.5762
-0.54 | -0.12984 | -0.5499
-0.53 | -0.1235 | -0.5286
-0.52 | -0.11741 | -0.5074
-0.51 | -0.11073 | -0.4894
-0.5 | -0.10472 | -0.46743
-0.49 | -0.09968 | -0.44958
-0.48 | -0.09387 | -0.42957
-0.47 | -0.08945 | -0.41304
-0.46 | -0.08436 | -0.39388
-0.45 | -0.07984 | -0.37685
-0.44 | -0.07509 | -0.36428
-0.43 | -0.07106 | -0.34714
-0.42 | -0.06656 | -0.33244
-0.41 | -0.06327 | -0.31931
-0.4 | -0.05914 | -0.30694
-0.39 | -0.05587 | -0.29165
-0.38 | -0.05268 | -0.27836
-0.37 | -0.04996 | -0.26648
-0.36 | -0.047282 | -0.25494
-0.35 | -0.044361 | -0.24441
-0.34 | -0.041439 | -0.23079
-0.33 | -0.038996 | -0.22014
-0.32 | -0.03654 | -0.20898
-0.31 | -0.034313 | -0.19968
-0.3 | -0.032213 | -0.18942
-0.29 | -0.029991 | -0.18022
-0.28 | -0.027894 | -0.17201
-0.27 | -0.026135 | -0.16204
-0.26 | -0.024291 | -0.15265
-0.25 | -0.022611 | -0.14505
-0.24 | -0.021041 | -0.13615
-0.23 | -0.019478 | -0.1278
-0.22 | -0.018143 | -0.12047
-0.21 | -0.016833 | -0.11221
-0.2 | -0.015468 | -0.10604
-0.19 | -0.01432 | -0.09888
-0.18 | -0.013104 | -0.09248
-0.17 | -0.012085 | -0.08535
-0.16 | -0.011024 | -0.07855
-0.15 | -0.010049 | -0.07334
-0.14 | -0.0092 | -0.06809
-0.13 | -0.008375 | -0.06299
-0.12 | -0.007585 | -0.05816
-0.11 | -0.006761 | -0.05322
-0.1 | -0.006096 | -0.04915
-0.09 | -0.005428 | -0.045239
-0.08 | -0.004795 | -0.041258
-0.07 | -0.0041596 | -0.037694
-0.06 | -0.0036059 | -0.034412
-0.05 | -0.0029861 | -0.031812
-0.04 | -0.0024416 | -0.028848
-0.03 | -0.0018475 | -0.026155
-0.02 | -0.001271 | -0.023759
-0.01 | -0.0006723 | -0.021632
0 | -2.96e-05 | -0.019044
0.01 | 0.0006821 | -0.017102
0.02 | 0.0013957 | -0.015226
0.03 | 0.0022362 | -0.01289
0.04 | 0.0030991 | -0.010828
0.05 | 0.0041233 | -0.008409
0.06 | 0.0051725 | -0.005899
0.07 | 0.006315 | -0.0025235
0.08 | 0.007837 | 0.0013504
0.09 | 0.009366 | 0.006305
0.1 | 0.01111 | 0.012447
0.11 | 0.013052 | 0.020706
0.12 | 0.015554 | 0.031171
0.13 | 0.018103 | 0.044669
0.14 | 0.020932 | 0.06149
0.15 | 0.024246 | 0.08362
0.16 | 0.028308 | 0.11125
0.17 | 0.032639 | 0.1465
0.18 | 0.037633 | 0.1903
0.19 | 0.043273 | 0.2447
0.2 | 0.049943 | 0.31219
0.21 | 0.05722 | 0.3982
0.22 | 0.0657 | 0.50093
0.23 | 0.07564 | 0.6187
0.24 | 0.08631 | 0.7731
0.25 | 0.09922 | 0.9601
0.26 | 0.11354 | 1.1873
0.27 | 0.12981 | 1.4616
0.28 | 0.14767 | 1.7869
0.29 | 0.16921 | 2.1907
0.3 | 0.19404 | 2.6723
0.31 | 0.22175 | 3.246
0.32 | 0.25151 | 3.9504
0.33 | 0.28777 | 4.7912
0.34 | 0.32933 | 5.78
0.35 | 0.37478 | 6.979
0.36 | 0.4269 | 8.428
0.37 | 0.48795 | 10.173
0.38 | 0.5589 | 12.27
0.39 | 0.6358 | 14.773
0.4 | 0.7257 | 17.778
0.41 | 0.8357 | 21.407
0.42 | 0.9672 | 25.738
0.43 | 1.1148 | 31.062
0.44 | 1.2985 | 37.348
0.45 | 1.5073 | 44.98
0.46 | 1.7609 | 54.134
0.47 | 2.0609 | 64.84
0.48 | 2.4235 | 78.09
0.49 | 2.8625 | 93.7
0.5 | 3.3795 | 112.43