## Diode Characteristic (uA-mm)
VGS (V) | VDS = 0.000 V | VDS = 0.500 V
-1.25 | -3.1204 | -8.634
-1.24 | -2.9991 | -8.374
-1.23 | -2.888 | -8.095
-1.22 | -2.7706 | -7.837
-1.21 | -2.6709 | -7.567
-1.2 | -2.587 | -7.299
-1.19 | -2.4839 | -7.087
-1.18 | -2.3859 | -6.841
-1.17 | -2.2861 | -6.627
-1.16 | -2.2054 | -6.363
-1.15 | -2.1237 | -6.167
-1.14 | -2.0392 | -5.974
-1.13 | -1.9618 | -5.759
-1.12 | -1.8971 | -5.555
-1.11 | -1.8179 | -5.384
-1.1 | -1.7602 | -5.231
-1.09 | -1.686 | -5.043
-1.08 | -1.6284 | -4.8484
-1.07 | -1.5593 | -4.6729
-1.06 | -1.5074 | -4.5334
-1.05 | -1.4464 | -4.3507
-1.04 | -1.3914 | -4.2124
-1.03 | -1.3356 | -4.0818
-1.02 | -1.283 | -3.945
-1.01 | -1.2315 | -3.8064
-1 | -1.1807 | -3.6543
-0.99 | -1.1403 | -3.5595
-0.98 | -1.0862 | -3.4199
-0.97 | -1.0462 | -3.2965
-0.96 | -1.0063 | -3.1784
-0.95 | -0.9669 | -3.0768
-0.94 | -0.9301 | -2.962
-0.93 | -0.8896 | -2.8687
-0.92 | -0.8472 | -2.7553
-0.91 | -0.8183 | -2.6499
-0.9 | -0.7847 | -2.5423
-0.89 | -0.7491 | -2.4781
-0.88 | -0.7199 | -2.3912
-0.87 | -0.6931 | -2.2919
-0.86 | -0.6664 | -2.2026
-0.85 | -0.6377 | -2.1288
-0.84 | -0.6123 | -2.0497
-0.83 | -0.5799 | -1.9603
-0.82 | -0.5589 | -1.8943
-0.81 | -0.5342 | -1.8239
-0.8 | -0.5105 | -1.7659
-0.79 | -0.49395 | -1.6915
-0.78 | -0.47254 | -1.6233
-0.77 | -0.45096 | -1.5652
-0.76 | -0.42933 | -1.5099
-0.75 | -0.41055 | -1.4476
-0.74 | -0.39213 | -1.3941
-0.73 | -0.37631 | -1.345
-0.72 | -0.35757 | -1.308
-0.71 | -0.34134 | -1.2534
-0.7 | -0.32706 | -1.2101
-0.69 | -0.31176 | -1.157
-0.68 | -0.29777 | -1.1152
-0.67 | -0.28317 | -1.07
-0.66 | -0.27183 | -1.0373
-0.65 | -0.25671 | -0.9955
-0.64 | -0.24496 | -0.9546
-0.63 | -0.23367 | -0.911
-0.62 | -0.22162 | -0.8795
-0.61 | -0.21008 | -0.8393
-0.6 | -0.19998 | -0.8087
-0.59 | -0.19002 | -0.7811
-0.58 | -0.18065 | -0.7479
-0.57 | -0.17177 | -0.7152
-0.56 | -0.1629 | -0.6821
-0.55 | -0.15467 | -0.6615
-0.54 | -0.14715 | -0.6316
-0.53 | -0.14059 | -0.6062
-0.52 | -0.13165 | -0.5848
-0.51 | -0.12477 | -0.557
-0.5 | -0.11839 | -0.5366
-0.49 | -0.11178 | -0.5169
-0.48 | -0.10605 | -0.49481
-0.47 | -0.09999 | -0.47386
-0.46 | -0.09486 | -0.45427
-0.45 | -0.08951 | -0.43532
-0.44 | -0.08474 | -0.41477
-0.43 | -0.07992 | -0.39836
-0.42 | -0.07502 | -0.38146
-0.41 | -0.07084 | -0.36744
-0.4 | -0.06705 | -0.35199
-0.39 | -0.06298 | -0.33335
-0.38 | -0.05891 | -0.31958
-0.37 | -0.05524 | -0.30719
-0.36 | -0.05194 | -0.29362
-0.35 | -0.04902 | -0.28071
-0.34 | -0.045963 | -0.26726
-0.33 | -0.043046 | -0.2537
-0.32 | -0.040578 | -0.24309
-0.31 | -0.038021 | -0.23207
-0.3 | -0.035406 | -0.21772
-0.29 | -0.032947 | -0.20798
-0.28 | -0.030877 | -0.1992
-0.27 | -0.028793 | -0.18843
-0.26 | -0.026596 | -0.17782
-0.25 | -0.02479 | -0.16925
-0.24 | -0.02297 | -0.1601
-0.23 | -0.021357 | -0.15042
-0.22 | -0.019595 | -0.14094
-0.21 | -0.018267 | -0.13273
-0.2 | -0.016864 | -0.12448
-0.19 | -0.015578 | -0.11621
-0.18 | -0.014226 | -0.10843
-0.17 | -0.013029 | -0.1017
-0.16 | -0.011997 | -0.0952
-0.15 | -0.011019 | -0.08913
-0.14 | -0.009943 | -0.08217
-0.13 | -0.009085 | -0.07601
-0.12 | -0.008215 | -0.07036
-0.11 | -0.007474 | -0.06588
-0.1 | -0.00659 | -0.06069
-0.09 | -0.005891 | -0.05546
-0.08 | -0.005221 | -0.0507
-0.07 | -0.0045642 | -0.047065
-0.06 | -0.0038814 | -0.042726
-0.05 | -0.0032735 | -0.038872
-0.04 | -0.0026075 | -0.035084
-0.03 | -0.0020163 | -0.032293
-0.02 | -0.0013333 | -0.029151
-0.01 | -0.0007171 | -0.026369
0 | -1.34e-05 | -0.023788
0.01 | 0.0006961 | -0.020788
0.02 | 0.0015343 | -0.018227
0.03 | 0.0023943 | -0.015753
0.04 | 0.0034034 | -0.01338
0.05 | 0.004437 | -0.010664
0.06 | 0.0056664 | -0.007577
0.07 | 0.006995 | -0.003967
0.08 | 0.008539 | 0.0003447
0.09 | 0.010216 | 0.0055598
0.1 | 0.012302 | 0.012288
0.11 | 0.014469 | 0.0208
0.12 | 0.017116 | 0.031754
0.13 | 0.02002 | 0.04605
0.14 | 0.023334 | 0.06364
0.15 | 0.026933 | 0.08623
0.16 | 0.031326 | 0.11597
0.17 | 0.036338 | 0.15313
0.18 | 0.04208 | 0.19859
0.19 | 0.04845 | 0.2555
0.2 | 0.055647 | 0.32562
0.21 | 0.06305 | 0.41417
0.22 | 0.07302 | 0.52196
0.23 | 0.08388 | 0.6459
0.24 | 0.09585 | 0.8086
0.25 | 0.11005 | 1.0035
0.26 | 0.12525 | 1.2423
0.27 | 0.14425 | 1.5276
0.28 | 0.16527 | 1.8757
0.29 | 0.18823 | 2.2947
0.3 | 0.21526 | 2.7951
0.31 | 0.24461 | 3.4071
0.32 | 0.27919 | 4.1292
0.33 | 0.3182 | 5.0045
0.34 | 0.36266 | 6.019
0.35 | 0.41168 | 7.279
0.36 | 0.4706 | 8.794
0.37 | 0.5363 | 10.623
0.38 | 0.6053 | 12.803
0.39 | 0.6903 | 15.415
0.4 | 0.7915 | 18.517
0.41 | 0.9092 | 22.341
0.42 | 1.047 | 26.933
0.43 | 1.2033 | 32.447
0.44 | 1.3917 | 38.977
0.45 | 1.6133 | 46.88
0.46 | 1.8736 | 56.465
0.47 | 2.1965 | 67.57
0.48 | 2.5731 | 81.31
0.49 | 3.0192 | 97.57
0.5 | 3.5679 | 117.33