## Diode Characteristic (uA-mm)
VGS (V) | VDS = 0.000 V | VDS = 0.500 V
-1.25 | -4.1013 | -11.21
-1.24 | -3.9235 | -10.821
-1.23 | -3.786 | -10.482
-1.22 | -3.654 | -10.133
-1.21 | -3.5125 | -9.85
-1.2 | -3.3884 | -9.482
-1.19 | -3.2653 | -9.204
-1.18 | -3.1498 | -8.928
-1.17 | -3.0156 | -8.607
-1.16 | -2.9056 | -8.338
-1.15 | -2.7881 | -8.058
-1.14 | -2.7044 | -7.734
-1.13 | -2.5892 | -7.544
-1.12 | -2.5146 | -7.282
-1.11 | -2.4165 | -7.046
-1.1 | -2.3306 | -6.813
-1.09 | -2.2389 | -6.56
-1.08 | -2.1487 | -6.382
-1.07 | -2.0783 | -6.123
-1.06 | -1.9959 | -5.932
-1.05 | -1.9181 | -5.724
-1.04 | -1.8366 | -5.559
-1.03 | -1.7633 | -5.363
-1.02 | -1.6965 | -5.193
-1.01 | -1.6339 | -5.014
-1 | -1.563 | -4.8432
-0.99 | -1.505 | -4.6633
-0.98 | -1.4475 | -4.4908
-0.97 | -1.3972 | -4.3468
-0.96 | -1.3317 | -4.2
-0.95 | -1.2818 | -4.0515
-0.94 | -1.2325 | -3.9193
-0.93 | -1.1811 | -3.7765
-0.92 | -1.1353 | -3.6291
-0.91 | -1.0887 | -3.4929
-0.9 | -1.0491 | -3.3737
-0.89 | -1.0058 | -3.2544
-0.88 | -0.9597 | -3.145
-0.87 | -0.9227 | -3.0433
-0.86 | -0.8851 | -2.9286
-0.85 | -0.8445 | -2.8274
-0.84 | -0.8135 | -2.724
-0.83 | -0.7755 | -2.6342
-0.82 | -0.7461 | -2.5316
-0.81 | -0.7102 | -2.4426
-0.8 | -0.6829 | -2.3449
-0.79 | -0.6502 | -2.2428
-0.78 | -0.6232 | -2.1624
-0.77 | -0.5977 | -2.0868
-0.76 | -0.5709 | -2.0225
-0.75 | -0.5465 | -1.9511
-0.74 | -0.5216 | -1.8692
-0.73 | -0.5014 | -1.8024
-0.72 | -0.47869 | -1.73
-0.71 | -0.45843 | -1.6768
-0.7 | -0.43891 | -1.6045
-0.69 | -0.41877 | -1.5392
-0.68 | -0.39872 | -1.4863
-0.67 | -0.37894 | -1.4199
-0.66 | -0.36064 | -1.3692
-0.65 | -0.34249 | -1.3176
-0.64 | -0.32575 | -1.2628
-0.63 | -0.30889 | -1.2096
-0.62 | -0.29551 | -1.1612
-0.61 | -0.2818 | -1.1187
-0.6 | -0.26686 | -1.0717
-0.59 | -0.25648 | -1.0319
-0.58 | -0.24254 | -0.9884
-0.57 | -0.23215 | -0.9549
-0.56 | -0.21883 | -0.9028
-0.55 | -0.2085 | -0.8731
-0.54 | -0.19769 | -0.8417
-0.53 | -0.18796 | -0.8054
-0.52 | -0.17734 | -0.767
-0.51 | -0.16797 | -0.7382
-0.5 | -0.15768 | -0.7071
-0.49 | -0.14912 | -0.6801
-0.48 | -0.1414 | -0.653
-0.47 | -0.13446 | -0.6249
-0.46 | -0.12716 | -0.5955
-0.45 | -0.11916 | -0.5731
-0.44 | -0.11206 | -0.5487
-0.43 | -0.10588 | -0.5239
-0.42 | -0.09928 | -0.502
-0.41 | -0.09374 | -0.48383
-0.4 | -0.08827 | -0.45991
-0.39 | -0.08277 | -0.43842
-0.38 | -0.07852 | -0.42058
-0.37 | -0.07328 | -0.4009
-0.36 | -0.0687 | -0.38179
-0.35 | -0.06427 | -0.36314
-0.34 | -0.06028 | -0.3472
-0.33 | -0.05643 | -0.33079
-0.32 | -0.05273 | -0.31617
-0.31 | -0.049748 | -0.29982
-0.3 | -0.046266 | -0.2835
-0.29 | -0.043276 | -0.268
-0.28 | -0.040113 | -0.25565
-0.27 | -0.037274 | -0.24307
-0.26 | -0.034665 | -0.23106
-0.25 | -0.032306 | -0.21758
-0.24 | -0.029837 | -0.20528
-0.23 | -0.027642 | -0.19197
-0.22 | -0.025448 | -0.18041
-0.21 | -0.023423 | -0.1685
-0.2 | -0.021545 | -0.15991
-0.19 | -0.019845 | -0.14867
-0.18 | -0.018211 | -0.13855
-0.17 | -0.016538 | -0.12901
-0.16 | -0.015188 | -0.11958
-0.15 | -0.013749 | -0.11093
-0.14 | -0.012617 | -0.10223
-0.13 | -0.011271 | -0.09374
-0.12 | -0.010238 | -0.08729
-0.11 | -0.009192 | -0.07978
-0.1 | -0.008197 | -0.07358
-0.09 | -0.007191 | -0.06706
-0.08 | -0.00633 | -0.06172
-0.07 | -0.005524 | -0.05583
-0.06 | -0.0047503 | -0.05112
-0.05 | -0.0039469 | -0.046145
-0.04 | -0.0031992 | -0.041661
-0.03 | -0.0024022 | -0.037383
-0.02 | -0.0016637 | -0.034166
-0.01 | -0.0008326 | -0.030423
0 | 1.01e-05 | -0.026852
0.01 | 0.0008524 | -0.023712
0.02 | 0.0018079 | -0.02092
0.03 | 0.0028392 | -0.017819
0.04 | 0.0039816 | -0.014535
0.05 | 0.0052554 | -0.01129
0.06 | 0.006585 | -0.007539
0.07 | 0.00818 | -0.003285
0.08 | 0.010115 | 0.0019127
0.09 | 0.012104 | 0.008259
0.1 | 0.014364 | 0.015796
0.11 | 0.01694 | 0.025322
0.12 | 0.02007 | 0.038058
0.13 | 0.02347 | 0.053764
0.14 | 0.027268 | 0.07304
0.15 | 0.031484 | 0.09864
0.16 | 0.036738 | 0.12974
0.17 | 0.042364 | 0.16944
0.18 | 0.048672 | 0.21746
0.19 | 0.05602 | 0.27888
0.2 | 0.06347 | 0.35376
0.21 | 0.07297 | 0.44597
0.22 | 0.08369 | 0.55758
0.23 | 0.09582 | 0.6869
0.24 | 0.11004 | 0.8513
0.25 | 0.12623 | 1.0556
0.26 | 0.14378 | 1.2975
0.27 | 0.16401 | 1.586
0.28 | 0.18575 | 1.9345
0.29 | 0.21104 | 2.3532
0.3 | 0.24071 | 2.8568
0.31 | 0.27356 | 3.4588
0.32 | 0.31172 | 4.1816
0.33 | 0.35241 | 5.0569
0.34 | 0.39883 | 6.041
0.35 | 0.45346 | 7.29
0.36 | 0.51361 | 8.773
0.37 | 0.5734 | 10.538
0.38 | 0.6535 | 12.682
0.39 | 0.7406 | 15.238
0.4 | 0.8457 | 18.308
0.41 | 0.9662 | 21.943
0.42 | 1.1045 | 26.419
0.43 | 1.2683 | 31.722
0.44 | 1.4572 | 38.079
0.45 | 1.6833 | 45.824
0.46 | 1.9495 | 55.147
0.47 | 2.2666 | 65.9
0.48 | 2.6499 | 79.37
0.49 | 3.0957 | 95.32
0.5 | 3.6472 | 114.12