## Diode Characteristic (uA-mm)
VGS (V) | VDS = 0.000 V | VDS = 0.500 V
-1.25 | -2.8426 | -7.401
-1.24 | -2.7421 | -7.18
-1.23 | -2.6382 | -6.947
-1.22 | -2.5509 | -6.701
-1.21 | -2.46 | -6.507
-1.2 | -2.3733 | -6.332
-1.19 | -2.2835 | -6.148
-1.18 | -2.2074 | -5.944
-1.17 | -2.1307 | -5.777
-1.16 | -2.0608 | -5.591
-1.15 | -1.9994 | -5.408
-1.14 | -1.916 | -5.238
-1.13 | -1.8565 | -5.083
-1.12 | -1.7884 | -4.902
-1.11 | -1.7307 | -4.7516
-1.1 | -1.661 | -4.6168
-1.09 | -1.5982 | -4.4636
-1.08 | -1.5451 | -4.3289
-1.07 | -1.4871 | -4.2027
-1.06 | -1.4304 | -4.0421
-1.05 | -1.3808 | -3.9076
-1.04 | -1.3393 | -3.7958
-1.03 | -1.2775 | -3.684
-1.02 | -1.2379 | -3.5419
-1.01 | -1.1896 | -3.4236
-1 | -1.1418 | -3.32
-0.99 | -1.1023 | -3.1949
-0.98 | -1.0552 | -3.095
-0.97 | -1.018 | -3.0179
-0.96 | -0.9801 | -2.9042
-0.95 | -0.9481 | -2.799
-0.94 | -0.908 | -2.7063
-0.93 | -0.8685 | -2.6239
-0.92 | -0.8325 | -2.546
-0.91 | -0.8079 | -2.4688
-0.9 | -0.7732 | -2.3761
-0.89 | -0.739 | -2.2991
-0.88 | -0.7117 | -2.2218
-0.87 | -0.6834 | -2.1436
-0.86 | -0.6557 | -2.0729
-0.85 | -0.6302 | -1.9998
-0.84 | -0.6038 | -1.9291
-0.83 | -0.5823 | -1.8578
-0.82 | -0.5561 | -1.7975
-0.81 | -0.5347 | -1.7225
-0.8 | -0.5129 | -1.6698
-0.79 | -0.49282 | -1.6166
-0.78 | -0.47395 | -1.5584
-0.77 | -0.45261 | -1.5114
-0.76 | -0.43204 | -1.448
-0.75 | -0.41576 | -1.3897
-0.74 | -0.39947 | -1.3428
-0.73 | -0.37748 | -1.2965
-0.72 | -0.36079 | -1.2458
-0.71 | -0.3431 | -1.2039
-0.7 | -0.32825 | -1.1645
-0.69 | -0.31451 | -1.1216
-0.68 | -0.30114 | -1.0832
-0.67 | -0.28626 | -1.0371
-0.66 | -0.27369 | -0.9929
-0.65 | -0.26178 | -0.9586
-0.64 | -0.24954 | -0.9196
-0.63 | -0.23756 | -0.8835
-0.62 | -0.22573 | -0.8538
-0.61 | -0.21452 | -0.8239
-0.6 | -0.20391 | -0.7949
-0.59 | -0.19365 | -0.7603
-0.58 | -0.1844 | -0.7313
-0.57 | -0.17628 | -0.7048
-0.56 | -0.16637 | -0.6788
-0.55 | -0.15811 | -0.6484
-0.54 | -0.15015 | -0.6283
-0.53 | -0.14217 | -0.6023
-0.52 | -0.13433 | -0.581
-0.51 | -0.12804 | -0.5523
-0.5 | -0.12127 | -0.5298
-0.49 | -0.11397 | -0.5091
-0.48 | -0.10825 | -0.48705
-0.47 | -0.10259 | -0.4719
-0.46 | -0.09688 | -0.45585
-0.45 | -0.09123 | -0.43594
-0.44 | -0.08651 | -0.4148
-0.43 | -0.08127 | -0.39707
-0.42 | -0.07716 | -0.38212
-0.41 | -0.07236 | -0.36564
-0.4 | -0.06808 | -0.34909
-0.39 | -0.06448 | -0.33437
-0.38 | -0.06049 | -0.31844
-0.37 | -0.05698 | -0.30628
-0.36 | -0.05329 | -0.2939
-0.35 | -0.05018 | -0.27806
-0.34 | -0.047108 | -0.26439
-0.33 | -0.044156 | -0.25154
-0.32 | -0.041421 | -0.23926
-0.31 | -0.03853 | -0.22919
-0.3 | -0.035815 | -0.21743
-0.29 | -0.033577 | -0.20443
-0.28 | -0.031298 | -0.19268
-0.27 | -0.029222 | -0.18432
-0.26 | -0.02711 | -0.17432
-0.25 | -0.025172 | -0.16435
-0.24 | -0.023484 | -0.15384
-0.23 | -0.021857 | -0.14415
-0.22 | -0.020055 | -0.135
-0.21 | -0.018632 | -0.12588
-0.2 | -0.017225 | -0.11705
-0.19 | -0.015842 | -0.10948
-0.18 | -0.01445 | -0.10161
-0.17 | -0.01332 | -0.09382
-0.16 | -0.012252 | -0.08692
-0.15 | -0.011181 | -0.08106
-0.14 | -0.010075 | -0.07402
-0.13 | -0.00923 | -0.06821
-0.12 | -0.008339 | -0.0625
-0.11 | -0.007531 | -0.05698
-0.1 | -0.006686 | -0.053
-0.09 | -0.005926 | -0.047634
-0.08 | -0.005235 | -0.043184
-0.07 | -0.0045724 | -0.039892
-0.06 | -0.0038882 | -0.036077
-0.05 | -0.0032561 | -0.032879
-0.04 | -0.0026078 | -0.029885
-0.03 | -0.0020034 | -0.027053
-0.02 | -0.001337 | -0.024369
-0.01 | -0.0007038 | -0.021934
0 | -1.06e-05 | -0.019248
0.01 | 0.0006868 | -0.017194
0.02 | 0.0014825 | -0.014802
0.03 | 0.0023045 | -0.012589
0.04 | 0.0032579 | -0.010266
0.05 | 0.0042589 | -0.00778
0.06 | 0.0053979 | -0.0048065
0.07 | 0.006612 | -0.0013653
0.08 | 0.008055 | 0.0027436
0.09 | 0.009678 | 0.007789
0.1 | 0.011648 | 0.014257
0.11 | 0.013688 | 0.022371
0.12 | 0.016133 | 0.032864
0.13 | 0.018922 | 0.046382
0.14 | 0.022132 | 0.06293
0.15 | 0.025629 | 0.08426
0.16 | 0.029666 | 0.11192
0.17 | 0.034457 | 0.14604
0.18 | 0.039728 | 0.18816
0.19 | 0.045907 | 0.2401
0.2 | 0.052804 | 0.3034
0.21 | 0.05985 | 0.3848
0.22 | 0.0693 | 0.48194
0.23 | 0.07964 | 0.5923
0.24 | 0.09108 | 0.7392
0.25 | 0.1046 | 0.9151
0.26 | 0.11997 | 1.1257
0.27 | 0.1371 | 1.3847
0.28 | 0.15737 | 1.6934
0.29 | 0.17909 | 2.066
0.3 | 0.20417 | 2.5139
0.31 | 0.23252 | 3.0532
0.32 | 0.26653 | 3.696
0.33 | 0.30317 | 4.4661
0.34 | 0.34435 | 5.399
0.35 | 0.39223 | 6.468
0.36 | 0.44611 | 7.791
0.37 | 0.50961 | 9.42
0.38 | 0.5722 | 11.336
0.39 | 0.6544 | 13.63
0.4 | 0.7511 | 16.359
0.41 | 0.8632 | 19.691
0.42 | 0.9904 | 23.683
0.43 | 1.144 | 28.499
0.44 | 1.324 | 34.218
0.45 | 1.5369 | 41.107
0.46 | 1.7895 | 49.515
0.47 | 2.0917 | 59.36
0.48 | 2.4574 | 71.15
0.49 | 2.8849 | 85.57
0.5 | 3.4187 | 102.45