## Diode Characteristic (uA-mm)
VGS (V) | VDS = 0.000 V | VDS = 0.500 V
-1.25 | -2.9611 | -7.894
-1.24 | -2.8481 | -7.65
-1.23 | -2.7546 | -7.433
-1.22 | -2.6484 | -7.198
-1.21 | -2.5505 | -6.957
-1.2 | -2.4624 | -6.723
-1.19 | -2.3746 | -6.504
-1.18 | -2.3036 | -6.324
-1.17 | -2.2163 | -6.107
-1.16 | -2.1347 | -5.896
-1.15 | -2.0559 | -5.725
-1.14 | -1.9881 | -5.528
-1.13 | -1.9031 | -5.366
-1.12 | -1.8383 | -5.191
-1.11 | -1.7724 | -5.037
-1.1 | -1.7015 | -4.8603
-1.09 | -1.6481 | -4.7141
-1.08 | -1.5884 | -4.5595
-1.07 | -1.5271 | -4.4115
-1.06 | -1.4627 | -4.2556
-1.05 | -1.4119 | -4.1157
-1.04 | -1.3645 | -4.001
-1.03 | -1.3055 | -3.8781
-1.02 | -1.26 | -3.7501
-1.01 | -1.2074 | -3.6205
-1 | -1.1666 | -3.5002
-0.99 | -1.1221 | -3.39
-0.98 | -1.0798 | -3.2624
-0.97 | -1.0351 | -3.144
-0.96 | -1.0003 | -3.0467
-0.95 | -0.9603 | -2.9278
-0.94 | -0.9151 | -2.8488
-0.93 | -0.884 | -2.742
-0.92 | -0.8532 | -2.6601
-0.91 | -0.8218 | -2.5613
-0.9 | -0.7869 | -2.4787
-0.89 | -0.7558 | -2.3906
-0.88 | -0.7223 | -2.3237
-0.87 | -0.6951 | -2.2261
-0.86 | -0.665 | -2.1576
-0.85 | -0.6375 | -2.0699
-0.84 | -0.6134 | -2.0052
-0.83 | -0.5866 | -1.9358
-0.82 | -0.5621 | -1.8685
-0.81 | -0.5396 | -1.7943
-0.8 | -0.5131 | -1.7277
-0.79 | -0.49591 | -1.671
-0.78 | -0.47481 | -1.6088
-0.77 | -0.45203 | -1.5541
-0.76 | -0.43407 | -1.4881
-0.75 | -0.41507 | -1.4321
-0.74 | -0.39863 | -1.3774
-0.73 | -0.38066 | -1.3261
-0.72 | -0.36306 | -1.2808
-0.71 | -0.34611 | -1.2386
-0.7 | -0.33275 | -1.193
-0.69 | -0.31835 | -1.1465
-0.68 | -0.30188 | -1.1055
-0.67 | -0.28815 | -1.0614
-0.66 | -0.27449 | -1.031
-0.65 | -0.26107 | -0.9855
-0.64 | -0.24873 | -0.944
-0.63 | -0.23713 | -0.9112
-0.62 | -0.22491 | -0.8755
-0.61 | -0.21385 | -0.841
-0.6 | -0.20455 | -0.8103
-0.59 | -0.19399 | -0.781
-0.58 | -0.18533 | -0.7495
-0.57 | -0.17528 | -0.7144
-0.56 | -0.16679 | -0.6836
-0.55 | -0.15796 | -0.6587
-0.54 | -0.15026 | -0.6327
-0.53 | -0.14152 | -0.6126
-0.52 | -0.13421 | -0.5869
-0.51 | -0.12666 | -0.5608
-0.5 | -0.12121 | -0.5383
-0.49 | -0.11465 | -0.5164
-0.48 | -0.1081 | -0.49585
-0.47 | -0.10273 | -0.47805
-0.46 | -0.09679 | -0.45664
-0.45 | -0.09124 | -0.43557
-0.44 | -0.08653 | -0.41782
-0.43 | -0.08129 | -0.39809
-0.42 | -0.07678 | -0.38291
-0.41 | -0.07232 | -0.36543
-0.4 | -0.06832 | -0.35127
-0.39 | -0.06406 | -0.33378
-0.38 | -0.06047 | -0.31932
-0.37 | -0.05676 | -0.3044
-0.36 | -0.0531 | -0.29166
-0.35 | -0.050513 | -0.2775
-0.34 | -0.047113 | -0.26398
-0.33 | -0.044231 | -0.25398
-0.32 | -0.041545 | -0.24097
-0.31 | -0.038816 | -0.22964
-0.3 | -0.035954 | -0.21749
-0.29 | -0.033763 | -0.20595
-0.28 | -0.031501 | -0.19656
-0.27 | -0.029411 | -0.18524
-0.26 | -0.0273 | -0.17411
-0.25 | -0.025436 | -0.16354
-0.24 | -0.023562 | -0.15472
-0.23 | -0.021854 | -0.14441
-0.22 | -0.020163 | -0.13495
-0.21 | -0.018702 | -0.12638
-0.2 | -0.017311 | -0.11789
-0.19 | -0.015988 | -0.10879
-0.18 | -0.014579 | -0.10121
-0.17 | -0.013344 | -0.09378
-0.16 | -0.012227 | -0.08622
-0.15 | -0.011242 | -0.07989
-0.14 | -0.010108 | -0.07363
-0.13 | -0.009191 | -0.06818
-0.12 | -0.008277 | -0.06231
-0.11 | -0.00753 | -0.05726
-0.1 | -0.006699 | -0.05233
-0.09 | -0.005944 | -0.0479
-0.08 | -0.005229 | -0.043575
-0.07 | -0.0045477 | -0.040064
-0.06 | -0.0038791 | -0.036135
-0.05 | -0.0032516 | -0.032982
-0.04 | -0.0025911 | -0.029946
-0.03 | -0.0019908 | -0.027094
-0.02 | -0.0013224 | -0.024311
-0.01 | -0.0007036 | -0.021693
0 | -1.04e-05 | -0.019283
0.01 | 0.0006845 | -0.016929
0.02 | 0.0014832 | -0.014763
0.03 | 0.0023101 | -0.012625
0.04 | 0.0032512 | -0.010264
0.05 | 0.0042423 | -0.007796
0.06 | 0.0054119 | -0.005002
0.07 | 0.006602 | -0.0015586
0.08 | 0.008005 | 0.0024547
0.09 | 0.009595 | 0.007432
0.1 | 0.011571 | 0.013978
0.11 | 0.013636 | 0.022226
0.12 | 0.016083 | 0.032764
0.13 | 0.018764 | 0.046223
0.14 | 0.021968 | 0.06333
0.15 | 0.025437 | 0.08531
0.16 | 0.029603 | 0.11282
0.17 | 0.034241 | 0.14689
0.18 | 0.039706 | 0.18962
0.19 | 0.045644 | 0.24381
0.2 | 0.052624 | 0.3085
0.21 | 0.05979 | 0.39158
0.22 | 0.06906 | 0.48907
0.23 | 0.07948 | 0.6062
0.24 | 0.09106 | 0.7534
0.25 | 0.10522 | 0.9333
0.26 | 0.12051 | 1.1519
0.27 | 0.13787 | 1.4133
0.28 | 0.15809 | 1.7315
0.29 | 0.17996 | 2.1098
0.3 | 0.20582 | 2.5689
0.31 | 0.23433 | 3.1198
0.32 | 0.26813 | 3.7686
0.33 | 0.30657 | 4.5714
0.34 | 0.34859 | 5.5206
0.35 | 0.39681 | 6.608
0.36 | 0.45218 | 7.965
0.37 | 0.51585 | 9.621
0.38 | 0.5826 | 11.587
0.39 | 0.6658 | 13.903
0.4 | 0.7638 | 16.737
0.41 | 0.8773 | 20.138
0.42 | 1.0106 | 24.263
0.43 | 1.1663 | 29.14
0.44 | 1.3533 | 35.016
0.45 | 1.572 | 42.098
0.46 | 1.8286 | 50.572
0.47 | 2.143 | 60.76
0.48 | 2.5169 | 72.95
0.49 | 2.9545 | 87.54
0.5 | 3.5 | 104.86