## Diode Characteristic (uA-mm)
VGS (V) | VDS = 0.000 V | VDS = 0.500 V
-1.25 | -2.6162 | -7.159
-1.24 | -2.5338 | -6.968
-1.23 | -2.4304 | -6.751
-1.22 | -2.3511 | -6.505
-1.21 | -2.2736 | -6.307
-1.2 | -2.1813 | -6.13
-1.19 | -2.0958 | -5.926
-1.18 | -2.0287 | -5.723
-1.17 | -1.9575 | -5.543
-1.16 | -1.8804 | -5.369
-1.15 | -1.8125 | -5.212
-1.14 | -1.7511 | -5.03
-1.13 | -1.6885 | -4.8365
-1.12 | -1.63 | -4.6995
-1.11 | -1.5731 | -4.5418
-1.1 | -1.5099 | -4.3734
-1.09 | -1.4464 | -4.2266
-1.08 | -1.4052 | -4.0899
-1.07 | -1.3505 | -3.9651
-1.06 | -1.2961 | -3.8305
-1.05 | -1.2516 | -3.7146
-1.04 | -1.2051 | -3.5753
-1.03 | -1.1587 | -3.4677
-1.02 | -1.1147 | -3.3325
-1.01 | -1.0744 | -3.2348
-1 | -1.0303 | -3.1171
-0.99 | -0.9918 | -3.0304
-0.98 | -0.9574 | -2.9197
-0.97 | -0.9207 | -2.831
-0.96 | -0.8812 | -2.7392
-0.95 | -0.8465 | -2.6498
-0.94 | -0.8155 | -2.5483
-0.93 | -0.7828 | -2.4525
-0.92 | -0.7501 | -2.3864
-0.91 | -0.7219 | -2.2977
-0.9 | -0.6974 | -2.2143
-0.89 | -0.6648 | -2.139
-0.88 | -0.6386 | -2.0657
-0.87 | -0.6135 | -1.9904
-0.86 | -0.5911 | -1.9246
-0.85 | -0.5682 | -1.8549
-0.84 | -0.5416 | -1.7976
-0.83 | -0.5179 | -1.7198
-0.82 | -0.50328 | -1.6582
-0.81 | -0.48045 | -1.6029
-0.8 | -0.46109 | -1.5538
-0.79 | -0.43839 | -1.4934
-0.78 | -0.42098 | -1.4375
-0.77 | -0.40508 | -1.3914
-0.76 | -0.38441 | -1.3291
-0.75 | -0.3721 | -1.2854
-0.74 | -0.35178 | -1.2383
-0.73 | -0.33726 | -1.1972
-0.72 | -0.32224 | -1.1529
-0.71 | -0.30905 | -1.104
-0.7 | -0.29605 | -1.0668
-0.69 | -0.28159 | -1.0247
-0.68 | -0.26887 | -0.9831
-0.67 | -0.25533 | -0.9533
-0.66 | -0.24527 | -0.9206
-0.65 | -0.23262 | -0.8746
-0.64 | -0.22156 | -0.8441
-0.63 | -0.21029 | -0.8081
-0.62 | -0.20145 | -0.7805
-0.61 | -0.19266 | -0.754
-0.6 | -0.18187 | -0.7202
-0.59 | -0.17413 | -0.6946
-0.58 | -0.16444 | -0.6642
-0.57 | -0.15654 | -0.6409
-0.56 | -0.14909 | -0.6167
-0.55 | -0.14152 | -0.5882
-0.54 | -0.13433 | -0.5679
-0.53 | -0.1273 | -0.5458
-0.52 | -0.12036 | -0.5219
-0.51 | -0.11456 | -0.5032
-0.5 | -0.10839 | -0.48369
-0.49 | -0.10254 | -0.46508
-0.48 | -0.09746 | -0.44788
-0.47 | -0.09216 | -0.42771
-0.46 | -0.08741 | -0.40961
-0.45 | -0.08252 | -0.3918
-0.44 | -0.07798 | -0.37495
-0.43 | -0.07356 | -0.36113
-0.42 | -0.06942 | -0.347
-0.41 | -0.06542 | -0.33078
-0.4 | -0.06125 | -0.31757
-0.39 | -0.05815 | -0.30277
-0.38 | -0.05439 | -0.28803
-0.37 | -0.05125 | -0.27744
-0.36 | -0.048555 | -0.26694
-0.35 | -0.045477 | -0.25218
-0.34 | -0.043033 | -0.24418
-0.33 | -0.040119 | -0.22907
-0.32 | -0.037439 | -0.21996
-0.31 | -0.035313 | -0.20828
-0.3 | -0.033073 | -0.19809
-0.29 | -0.03079 | -0.18755
-0.28 | -0.028494 | -0.179
-0.27 | -0.026654 | -0.16953
-0.26 | -0.024667 | -0.15964
-0.25 | -0.023079 | -0.14935
-0.24 | -0.021399 | -0.14198
-0.23 | -0.01989 | -0.13398
-0.22 | -0.01843 | -0.12476
-0.21 | -0.016954 | -0.11587
-0.2 | -0.015828 | -0.1081
-0.19 | -0.014452 | -0.10164
-0.18 | -0.013421 | -0.09437
-0.17 | -0.012252 | -0.08874
-0.16 | -0.011206 | -0.08109
-0.15 | -0.010209 | -0.07536
-0.14 | -0.009267 | -0.06974
-0.13 | -0.008445 | -0.06431
-0.12 | -0.007674 | -0.05969
-0.11 | -0.006885 | -0.05425
-0.1 | -0.006087 | -0.050022
-0.09 | -0.005481 | -0.045873
-0.08 | -0.0048413 | -0.042262
-0.07 | -0.0042172 | -0.038539
-0.06 | -0.0035943 | -0.035368
-0.05 | -0.003024 | -0.032259
-0.04 | -0.002408 | -0.028875
-0.03 | -0.0018456 | -0.026591
-0.02 | -0.0012418 | -0.023981
-0.01 | -0.0006566 | -0.021678
0 | -1.42e-05 | -0.019089
0.01 | 0.0006704 | -0.016912
0.02 | 0.0013715 | -0.01479
0.03 | 0.0021549 | -0.01284
0.04 | 0.0030255 | -0.010625
0.05 | 0.0039343 | -0.008223
0.06 | 0.0050468 | -0.005473
0.07 | 0.006178 | -0.0022084
0.08 | 0.00752 | 0.0016773
0.09 | 0.009148 | 0.006774
0.1 | 0.010822 | 0.012959
0.11 | 0.012726 | 0.020874
0.12 | 0.015071 | 0.031157
0.13 | 0.017704 | 0.04462
0.14 | 0.020601 | 0.06093
0.15 | 0.023865 | 0.08243
0.16 | 0.027663 | 0.11006
0.17 | 0.032123 | 0.14389
0.18 | 0.037159 | 0.18607
0.19 | 0.042871 | 0.2386
0.2 | 0.049318 | 0.30407
0.21 | 0.056857 | 0.38547
0.22 | 0.06483 | 0.48454
0.23 | 0.07429 | 0.5987
0.24 | 0.08583 | 0.7465
0.25 | 0.09881 | 0.9281
0.26 | 0.11345 | 1.1438
0.27 | 0.12984 | 1.406
0.28 | 0.14907 | 1.7248
0.29 | 0.17041 | 2.1032
0.3 | 0.19505 | 2.5683
0.31 | 0.22268 | 3.1257
0.32 | 0.25503 | 3.7954
0.33 | 0.29126 | 4.5881
0.34 | 0.33299 | 5.554
0.35 | 0.38 | 6.667
0.36 | 0.43457 | 8.032
0.37 | 0.49751 | 9.711
0.38 | 0.56758 | 11.716
0.39 | 0.6449 | 14.074
0.4 | 0.7412 | 16.946
0.41 | 0.8494 | 20.399
0.42 | 0.985 | 24.565
0.43 | 1.1359 | 29.501
0.44 | 1.3188 | 35.527
0.45 | 1.5312 | 42.697
0.46 | 1.7909 | 51.471
0.47 | 2.0987 | 61.63
0.48 | 2.4626 | 74
0.49 | 2.9083 | 88.94
0.5 | 3.4391 | 106.32