## Diode Characteristic (uA-mm)
VGS (V) | VDS = 0.000 V | VDS = 0.500 V
-1.25 | -2.3797 | -6.505
-1.24 | -2.2792 | -6.314
-1.23 | -2.2051 | -6.09
-1.22 | -2.1191 | -5.89
-1.21 | -2.0473 | -5.705
-1.2 | -1.9765 | -5.543
-1.19 | -1.9078 | -5.345
-1.18 | -1.8332 | -5.19
-1.17 | -1.7619 | -5.034
-1.16 | -1.6971 | -4.8503
-1.15 | -1.6363 | -4.6981
-1.14 | -1.5771 | -4.5313
-1.13 | -1.5219 | -4.3929
-1.12 | -1.4655 | -4.2468
-1.11 | -1.409 | -4.1062
-1.1 | -1.3547 | -3.988
-1.09 | -1.3022 | -3.8551
-1.08 | -1.261 | -3.7174
-1.07 | -1.2152 | -3.6007
-1.06 | -1.1766 | -3.4911
-1.05 | -1.1265 | -3.3766
-1.04 | -1.0827 | -3.2569
-1.03 | -1.0398 | -3.1518
-1.02 | -1.0043 | -3.0413
-1.01 | -0.9671 | -2.9269
-1 | -0.9291 | -2.8441
-0.99 | -0.8933 | -2.7447
-0.98 | -0.8569 | -2.6588
-0.97 | -0.8217 | -2.5556
-0.96 | -0.7944 | -2.4639
-0.95 | -0.7634 | -2.3911
-0.94 | -0.7347 | -2.316
-0.93 | -0.7021 | -2.224
-0.92 | -0.6765 | -2.1544
-0.91 | -0.6479 | -2.0713
-0.9 | -0.6215 | -2.0069
-0.89 | -0.5963 | -1.935
-0.88 | -0.5749 | -1.8749
-0.87 | -0.5472 | -1.8157
-0.86 | -0.5279 | -1.7501
-0.85 | -0.5077 | -1.6904
-0.84 | -0.48857 | -1.6222
-0.83 | -0.46893 | -1.5704
-0.82 | -0.45116 | -1.5083
-0.81 | -0.43431 | -1.4575
-0.8 | -0.41176 | -1.4014
-0.79 | -0.39534 | -1.3556
-0.78 | -0.38012 | -1.3041
-0.77 | -0.3657 | -1.2484
-0.76 | -0.35009 | -1.2101
-0.75 | -0.33275 | -1.1715
-0.74 | -0.31846 | -1.1306
-0.73 | -0.3047 | -1.0897
-0.72 | -0.28944 | -1.0488
-0.71 | -0.27597 | -1.004
-0.7 | -0.26528 | -0.9658
-0.69 | -0.25367 | -0.9334
-0.68 | -0.24089 | -0.8993
-0.67 | -0.23034 | -0.8632
-0.66 | -0.21835 | -0.8303
-0.65 | -0.20789 | -0.796
-0.64 | -0.19867 | -0.7709
-0.63 | -0.18939 | -0.7386
-0.62 | -0.18116 | -0.7111
-0.61 | -0.17151 | -0.6842
-0.6 | -0.1638 | -0.6588
-0.59 | -0.15599 | -0.6276
-0.58 | -0.14877 | -0.6011
-0.57 | -0.14177 | -0.5794
-0.56 | -0.13456 | -0.5585
-0.55 | -0.12826 | -0.5354
-0.54 | -0.12062 | -0.5148
-0.53 | -0.11506 | -0.49228
-0.52 | -0.10968 | -0.47295
-0.51 | -0.1034 | -0.45409
-0.5 | -0.09815 | -0.43776
-0.49 | -0.09306 | -0.41754
-0.48 | -0.08816 | -0.404
-0.47 | -0.08314 | -0.38747
-0.46 | -0.07867 | -0.3731
-0.45 | -0.07453 | -0.35822
-0.44 | -0.0703 | -0.34321
-0.43 | -0.0664 | -0.3274
-0.42 | -0.06281 | -0.31317
-0.41 | -0.05911 | -0.30067
-0.4 | -0.05593 | -0.28783
-0.39 | -0.0522 | -0.27531
-0.38 | -0.049685 | -0.26304
-0.37 | -0.046883 | -0.25232
-0.36 | -0.04412 | -0.2406
-0.35 | -0.041674 | -0.22949
-0.34 | -0.038995 | -0.21868
-0.33 | -0.036545 | -0.20707
-0.32 | -0.034292 | -0.19864
-0.31 | -0.03217 | -0.18867
-0.3 | -0.030012 | -0.17846
-0.29 | -0.028027 | -0.16889
-0.28 | -0.026336 | -0.1607
-0.27 | -0.024603 | -0.15179
-0.26 | -0.022906 | -0.14259
-0.25 | -0.021398 | -0.13516
-0.24 | -0.019915 | -0.12693
-0.23 | -0.018481 | -0.11951
-0.22 | -0.017033 | -0.1113
-0.21 | -0.015699 | -0.10434
-0.2 | -0.01461 | -0.09711
-0.19 | -0.013388 | -0.09075
-0.18 | -0.012344 | -0.08436
-0.17 | -0.011367 | -0.07812
-0.16 | -0.010469 | -0.07265
-0.15 | -0.009587 | -0.06665
-0.14 | -0.00867 | -0.06202
-0.13 | -0.007904 | -0.05745
-0.12 | -0.007159 | -0.05254
-0.11 | -0.006472 | -0.04791
-0.1 | -0.005754 | -0.044038
-0.09 | -0.005156 | -0.040207
-0.08 | -0.0045403 | -0.037096
-0.07 | -0.0039769 | -0.033641
-0.06 | -0.0033848 | -0.03082
-0.05 | -0.0028488 | -0.028318
-0.04 | -0.0022844 | -0.025663
-0.03 | -0.0017428 | -0.023232
-0.02 | -0.0011739 | -0.020952
-0.01 | -0.0006168 | -0.018939
0 | -1.5e-05 | -0.016835
0.01 | 0.0006533 | -0.015099
0.02 | 0.0012992 | -0.013171
0.03 | 0.0020565 | -0.011345
0.04 | 0.0028564 | -0.009292
0.05 | 0.0037553 | -0.007152
0.06 | 0.004779 | -0.0046026
0.07 | 0.005895 | -0.0016213
0.08 | 0.007176 | 0.0021225
0.09 | 0.008694 | 0.006833
0.1 | 0.010262 | 0.012868
0.11 | 0.012153 | 0.020572
0.12 | 0.014278 | 0.030805
0.13 | 0.01686 | 0.043687
0.14 | 0.019651 | 0.05958
0.15 | 0.022919 | 0.08065
0.16 | 0.026578 | 0.10737
0.17 | 0.030783 | 0.14111
0.18 | 0.035594 | 0.18328
0.19 | 0.041148 | 0.23508
0.2 | 0.047186 | 0.29943
0.21 | 0.054781 | 0.37766
0.22 | 0.0624 | 0.47584
0.23 | 0.07167 | 0.5902
0.24 | 0.08255 | 0.7352
0.25 | 0.095 | 0.9144
0.26 | 0.10863 | 1.1284
0.27 | 0.12493 | 1.3863
0.28 | 0.14299 | 1.7036
0.29 | 0.16381 | 2.0799
0.3 | 0.18829 | 2.543
0.31 | 0.21543 | 3.0878
0.32 | 0.24626 | 3.7479
0.33 | 0.28081 | 4.5456
0.34 | 0.32214 | 5.4841
0.35 | 0.36899 | 6.577
0.36 | 0.42291 | 7.954
0.37 | 0.48354 | 9.603
0.38 | 0.55326 | 11.581
0.39 | 0.6287 | 13.941
0.4 | 0.7224 | 16.774
0.41 | 0.8318 | 20.161
0.42 | 0.9651 | 24.33
0.43 | 1.1208 | 29.281
0.44 | 1.3025 | 35.227
0.45 | 1.5148 | 42.348
0.46 | 1.7737 | 50.997
0.47 | 2.0797 | 60.98
0.48 | 2.4388 | 73.33
0.49 | 2.8899 | 88.11
0.5 | 3.4267 | 105.68