## Diode Characteristic (uA-mm)
VGS (V) | VDS = 0.000 V | VDS = 0.500 V
-1.25 | -2.4904 | -6.799
-1.24 | -2.3898 | -6.536
-1.23 | -2.308 | -6.36
-1.22 | -2.2186 | -6.136
-1.21 | -2.1321 | -5.96
-1.2 | -2.0649 | -5.758
-1.19 | -1.9967 | -5.597
-1.18 | -1.9259 | -5.4
-1.17 | -1.8431 | -5.228
-1.16 | -1.7827 | -5.047
-1.15 | -1.7097 | -4.8908
-1.14 | -1.6498 | -4.7186
-1.13 | -1.5833 | -4.5709
-1.12 | -1.5325 | -4.4105
-1.11 | -1.4753 | -4.2691
-1.1 | -1.4205 | -4.1407
-1.09 | -1.3673 | -3.9962
-1.08 | -1.3231 | -3.8663
-1.07 | -1.2687 | -3.7472
-1.06 | -1.218 | -3.6178
-1.05 | -1.1719 | -3.5113
-1.04 | -1.1382 | -3.3933
-1.03 | -1.0891 | -3.2782
-1.02 | -1.0523 | -3.158
-1.01 | -1.0091 | -3.0525
-1 | -0.9759 | -2.9574
-0.99 | -0.9378 | -2.8525
-0.98 | -0.8976 | -2.7481
-0.97 | -0.8613 | -2.6486
-0.96 | -0.833 | -2.5633
-0.95 | -0.8007 | -2.471
-0.94 | -0.7687 | -2.3751
-0.93 | -0.7416 | -2.3079
-0.92 | -0.711 | -2.2257
-0.91 | -0.6829 | -2.1486
-0.9 | -0.6535 | -2.0788
-0.89 | -0.6309 | -1.9948
-0.88 | -0.6029 | -1.9271
-0.87 | -0.5807 | -1.86
-0.86 | -0.5531 | -1.8045
-0.85 | -0.5332 | -1.7268
-0.84 | -0.5125 | -1.6663
-0.83 | -0.49496 | -1.6073
-0.82 | -0.47314 | -1.5573
-0.81 | -0.45559 | -1.4881
-0.8 | -0.43736 | -1.4465
-0.79 | -0.41794 | -1.3948
-0.78 | -0.3998 | -1.3466
-0.77 | -0.38235 | -1.2937
-0.76 | -0.36539 | -1.2464
-0.75 | -0.34808 | -1.1868
-0.74 | -0.33552 | -1.1481
-0.73 | -0.3211 | -1.105
-0.72 | -0.30563 | -1.0618
-0.71 | -0.29192 | -1.023
-0.7 | -0.277 | -0.9811
-0.69 | -0.26515 | -0.9454
-0.68 | -0.25501 | -0.9109
-0.67 | -0.24314 | -0.8775
-0.66 | -0.23259 | -0.8443
-0.65 | -0.22045 | -0.8107
-0.64 | -0.21108 | -0.7784
-0.63 | -0.19981 | -0.7512
-0.62 | -0.18854 | -0.7208
-0.61 | -0.18051 | -0.697
-0.6 | -0.17154 | -0.665
-0.59 | -0.16386 | -0.642
-0.58 | -0.15614 | -0.6169
-0.57 | -0.148 | -0.5895
-0.56 | -0.13993 | -0.5661
-0.55 | -0.13417 | -0.5424
-0.54 | -0.12664 | -0.5166
-0.53 | -0.12064 | -0.5036
-0.52 | -0.11463 | -0.48476
-0.51 | -0.1085 | -0.46253
-0.5 | -0.1033 | -0.44637
-0.49 | -0.09779 | -0.42424
-0.48 | -0.09263 | -0.40639
-0.47 | -0.08738 | -0.38673
-0.46 | -0.08308 | -0.3736
-0.45 | -0.07829 | -0.35848
-0.44 | -0.07407 | -0.34331
-0.43 | -0.06961 | -0.32784
-0.42 | -0.06572 | -0.31476
-0.41 | -0.06172 | -0.30416
-0.4 | -0.05844 | -0.28855
-0.39 | -0.05513 | -0.27761
-0.38 | -0.05204 | -0.26525
-0.37 | -0.049221 | -0.25599
-0.36 | -0.045768 | -0.24015
-0.35 | -0.043396 | -0.22924
-0.34 | -0.040767 | -0.21877
-0.33 | -0.038114 | -0.20675
-0.32 | -0.035974 | -0.19885
-0.31 | -0.033381 | -0.18832
-0.3 | -0.031599 | -0.17711
-0.29 | -0.029598 | -0.16951
-0.28 | -0.027721 | -0.15946
-0.27 | -0.025706 | -0.15156
-0.26 | -0.023868 | -0.1442
-0.25 | -0.022302 | -0.13491
-0.24 | -0.020753 | -0.12726
-0.23 | -0.019156 | -0.11917
-0.22 | -0.017936 | -0.11365
-0.21 | -0.016447 | -0.10628
-0.2 | -0.015348 | -0.09835
-0.19 | -0.014128 | -0.0909
-0.18 | -0.013021 | -0.08492
-0.17 | -0.011949 | -0.07946
-0.16 | -0.011025 | -0.07304
-0.15 | -0.009989 | -0.0684
-0.14 | -0.009104 | -0.06263
-0.13 | -0.008312 | -0.05879
-0.12 | -0.007551 | -0.05478
-0.11 | -0.006771 | -0.049561
-0.1 | -0.006068 | -0.045182
-0.09 | -0.005381 | -0.041483
-0.08 | -0.0047516 | -0.038774
-0.07 | -0.0041282 | -0.035895
-0.06 | -0.0035529 | -0.03271
-0.05 | -0.0029561 | -0.029751
-0.04 | -0.0024021 | -0.026772
-0.03 | -0.0018137 | -0.024452
-0.02 | -0.0012377 | -0.022007
-0.01 | -0.0006078 | -0.01974
0 | -2.98e-05 | -0.017808
0.01 | 0.0006509 | -0.01577
0.02 | 0.0013279 | -0.013737
0.03 | 0.0021399 | -0.011827
0.04 | 0.0029636 | -0.009994
0.05 | 0.0039119 | -0.007517
0.06 | 0.0049452 | -0.0050461
0.07 | 0.006057 | -0.0018674
0.08 | 0.007408 | 0.0018334
0.09 | 0.008915 | 0.00651
0.1 | 0.010603 | 0.012682
0.11 | 0.012536 | 0.020494
0.12 | 0.014895 | 0.030648
0.13 | 0.017345 | 0.043651
0.14 | 0.020251 | 0.06012
0.15 | 0.023475 | 0.08116
0.16 | 0.027239 | 0.10827
0.17 | 0.03143 | 0.14168
0.18 | 0.036336 | 0.18415
0.19 | 0.041891 | 0.23724
0.2 | 0.048555 | 0.30185
0.21 | 0.055911 | 0.38353
0.22 | 0.06315 | 0.48148
0.23 | 0.07295 | 0.5988
0.24 | 0.08382 | 0.7451
0.25 | 0.09629 | 0.9254
0.26 | 0.11072 | 1.1443
0.27 | 0.12726 | 1.4094
0.28 | 0.1456 | 1.7274
0.29 | 0.167 | 2.1099
0.3 | 0.19126 | 2.5799
0.31 | 0.21949 | 3.1382
0.32 | 0.25128 | 3.8051
0.33 | 0.28727 | 4.6171
0.34 | 0.32798 | 5.5816
0.35 | 0.37473 | 6.686
0.36 | 0.43022 | 8.083
0.37 | 0.49202 | 9.763
0.38 | 0.56441 | 11.772
0.39 | 0.6376 | 14.141
0.4 | 0.7363 | 17.028
0.41 | 0.8475 | 20.474
0.42 | 0.9813 | 24.696
0.43 | 1.1379 | 29.696
0.44 | 1.3206 | 35.721
0.45 | 1.5358 | 42.942
0.46 | 1.7924 | 51.617
0.47 | 2.1038 | 61.88
0.48 | 2.4734 | 74.32
0.49 | 2.9065 | 89.2
0.5 | 3.4537 | 106.89