## Diode Characteristic (uA-mm)
VGS (V) | VDS = 0.000 V | VDS = 0.500 V
-1.25 | -2.3898 | -6.725
-1.24 | -2.3063 | -6.483
-1.23 | -2.2191 | -6.268
-1.22 | -2.1418 | -6.08
-1.21 | -2.0522 | -5.893
-1.2 | -1.9911 | -5.673
-1.19 | -1.9089 | -5.483
-1.18 | -1.8391 | -5.316
-1.17 | -1.7679 | -5.165
-1.16 | -1.704 | -4.9699
-1.15 | -1.6467 | -4.8198
-1.14 | -1.5821 | -4.6626
-1.13 | -1.5222 | -4.5219
-1.12 | -1.4741 | -4.3563
-1.11 | -1.411 | -4.2427
-1.1 | -1.3615 | -4.0934
-1.09 | -1.3073 | -3.953
-1.08 | -1.2599 | -3.8147
-1.07 | -1.2136 | -3.7036
-1.06 | -1.1726 | -3.578
-1.05 | -1.1289 | -3.4626
-1.04 | -1.0858 | -3.342
-1.03 | -1.0423 | -3.228
-1.02 | -1.0105 | -3.1129
-1.01 | -0.9666 | -2.9991
-1 | -0.9323 | -2.9098
-0.99 | -0.8995 | -2.7965
-0.98 | -0.8604 | -2.716
-0.97 | -0.8258 | -2.6241
-0.96 | -0.7949 | -2.5413
-0.95 | -0.7617 | -2.454
-0.94 | -0.7334 | -2.3583
-0.93 | -0.7002 | -2.2886
-0.92 | -0.675 | -2.2127
-0.91 | -0.645 | -2.1243
-0.9 | -0.619 | -2.0626
-0.89 | -0.5946 | -1.9877
-0.88 | -0.5706 | -1.9142
-0.87 | -0.5408 | -1.8538
-0.86 | -0.5253 | -1.7903
-0.85 | -0.5035 | -1.7171
-0.84 | -0.48241 | -1.6591
-0.83 | -0.46655 | -1.6116
-0.82 | -0.44784 | -1.5429
-0.81 | -0.42755 | -1.4935
-0.8 | -0.41041 | -1.4402
-0.79 | -0.39146 | -1.3892
-0.78 | -0.37439 | -1.3266
-0.77 | -0.35861 | -1.2814
-0.76 | -0.34274 | -1.2424
-0.75 | -0.32842 | -1.1964
-0.74 | -0.31365 | -1.1481
-0.73 | -0.30094 | -1.1067
-0.72 | -0.28709 | -1.068
-0.71 | -0.27506 | -1.0282
-0.7 | -0.26119 | -0.9932
-0.69 | -0.24996 | -0.9468
-0.68 | -0.23742 | -0.9135
-0.67 | -0.2283 | -0.8838
-0.66 | -0.21789 | -0.8516
-0.65 | -0.20611 | -0.8198
-0.64 | -0.19616 | -0.7896
-0.63 | -0.18703 | -0.7597
-0.62 | -0.17811 | -0.7269
-0.61 | -0.16957 | -0.6984
-0.6 | -0.16163 | -0.6693
-0.59 | -0.15452 | -0.6476
-0.58 | -0.14687 | -0.6153
-0.57 | -0.13942 | -0.5963
-0.56 | -0.13166 | -0.5708
-0.55 | -0.12583 | -0.5488
-0.54 | -0.12017 | -0.5249
-0.53 | -0.1135 | -0.5036
-0.52 | -0.10768 | -0.48482
-0.51 | -0.10159 | -0.46187
-0.5 | -0.09629 | -0.44959
-0.49 | -0.09152 | -0.43306
-0.48 | -0.08675 | -0.41711
-0.47 | -0.0825 | -0.39778
-0.46 | -0.07821 | -0.38023
-0.45 | -0.0737 | -0.36406
-0.44 | -0.06961 | -0.34691
-0.43 | -0.06553 | -0.33405
-0.42 | -0.06177 | -0.3213
-0.41 | -0.05845 | -0.307
-0.4 | -0.05486 | -0.29267
-0.39 | -0.05166 | -0.28032
-0.38 | -0.0494 | -0.26776
-0.37 | -0.046563 | -0.2572
-0.36 | -0.043742 | -0.24666
-0.35 | -0.041127 | -0.23561
-0.34 | -0.038613 | -0.22618
-0.33 | -0.036318 | -0.21427
-0.32 | -0.034082 | -0.20384
-0.31 | -0.031692 | -0.19222
-0.3 | -0.029715 | -0.18266
-0.29 | -0.028043 | -0.17443
-0.28 | -0.026222 | -0.16626
-0.27 | -0.024299 | -0.15681
-0.26 | -0.022812 | -0.14664
-0.25 | -0.021215 | -0.13844
-0.24 | -0.019895 | -0.13117
-0.23 | -0.018234 | -0.12369
-0.22 | -0.016942 | -0.11615
-0.21 | -0.015655 | -0.10827
-0.2 | -0.014594 | -0.10207
-0.19 | -0.013409 | -0.09511
-0.18 | -0.012376 | -0.08787
-0.17 | -0.011462 | -0.08213
-0.16 | -0.010536 | -0.07594
-0.15 | -0.009533 | -0.07077
-0.14 | -0.008672 | -0.065
-0.13 | -0.007905 | -0.05972
-0.12 | -0.007258 | -0.0547
-0.11 | -0.00651 | -0.0506
-0.1 | -0.005834 | -0.046361
-0.09 | -0.005192 | -0.042684
-0.08 | -0.0046316 | -0.039434
-0.07 | -0.0039931 | -0.035792
-0.06 | -0.0034473 | -0.032846
-0.05 | -0.0028598 | -0.029963
-0.04 | -0.0023391 | -0.027187
-0.03 | -0.0017394 | -0.02481
-0.02 | -0.0012192 | -0.022541
-0.01 | -0.0006157 | -0.020417
0 | -3.53e-05 | -0.0182
0.01 | 0.0006463 | -0.016214
0.02 | 0.0013199 | -0.014082
0.03 | 0.0021134 | -0.012209
0.04 | 0.0029229 | -0.010243
0.05 | 0.0038582 | -0.007921
0.06 | 0.0048495 | -0.005326
0.07 | 0.005936 | -0.0022834
0.08 | 0.007347 | 0.001541
0.09 | 0.008787 | 0.006305
0.1 | 0.010465 | 0.012315
0.11 | 0.012269 | 0.020082
0.12 | 0.014554 | 0.030164
0.13 | 0.017044 | 0.043398
0.14 | 0.019766 | 0.0595
0.15 | 0.022961 | 0.08019
0.16 | 0.026857 | 0.10762
0.17 | 0.030923 | 0.1419
0.18 | 0.035559 | 0.18389
0.19 | 0.041052 | 0.23574
0.2 | 0.047375 | 0.301
0.21 | 0.054324 | 0.3829
0.22 | 0.06151 | 0.48114
0.23 | 0.07115 | 0.5957
0.24 | 0.08139 | 0.7437
0.25 | 0.0939 | 0.926
0.26 | 0.10748 | 1.1379
0.27 | 0.12376 | 1.4049
0.28 | 0.14214 | 1.7277
0.29 | 0.16175 | 2.1088
0.3 | 0.18599 | 2.5742
0.31 | 0.21258 | 3.1402
0.32 | 0.24319 | 3.8155
0.33 | 0.27867 | 4.6176
0.34 | 0.31848 | 5.5856
0.35 | 0.36417 | 6.717
0.36 | 0.41763 | 8.099
0.37 | 0.47964 | 9.799
0.38 | 0.54858 | 11.823
0.39 | 0.6194 | 14.252
0.4 | 0.7163 | 17.152
0.41 | 0.8254 | 20.642
0.42 | 0.9561 | 24.889
0.43 | 1.1073 | 29.923
0.44 | 1.2881 | 36.014
0.45 | 1.5025 | 43.364
0.46 | 1.7531 | 52.253
0.47 | 2.056 | 62.55
0.48 | 2.4189 | 75.16
0.49 | 2.844 | 90.4
0.5 | 3.3814 | 108.1