## Diode Characteristic (uA-mm)
VGS (V) | VDS = 0.000 V | VDS = 0.500 V
-1.25 | -2.7985 | -7.628
-1.24 | -2.7042 | -7.39
-1.23 | -2.6132 | -7.151
-1.22 | -2.5128 | -6.903
-1.21 | -2.4266 | -6.702
-1.2 | -2.3477 | -6.515
-1.19 | -2.2578 | -6.308
-1.18 | -2.1773 | -6.072
-1.17 | -2.0999 | -5.902
-1.16 | -2.023 | -5.734
-1.15 | -1.9569 | -5.554
-1.14 | -1.8881 | -5.377
-1.13 | -1.8123 | -5.189
-1.12 | -1.7548 | -5.019
-1.11 | -1.6885 | -4.8696
-1.1 | -1.633 | -4.6943
-1.09 | -1.5798 | -4.5509
-1.08 | -1.5147 | -4.4039
-1.07 | -1.4611 | -4.2637
-1.06 | -1.4092 | -4.1227
-1.05 | -1.356 | -3.9816
-1.04 | -1.3001 | -3.8529
-1.03 | -1.2551 | -3.7278
-1.02 | -1.2008 | -3.6118
-1.01 | -1.1579 | -3.484
-1 | -1.1132 | -3.3727
-0.99 | -1.0758 | -3.2648
-0.98 | -1.0324 | -3.1482
-0.97 | -0.9959 | -3.0396
-0.96 | -0.9555 | -2.931
-0.95 | -0.9228 | -2.8434
-0.94 | -0.889 | -2.7464
-0.93 | -0.8507 | -2.6541
-0.92 | -0.8239 | -2.5557
-0.91 | -0.7841 | -2.4853
-0.9 | -0.7538 | -2.4022
-0.89 | -0.7256 | -2.3225
-0.88 | -0.6944 | -2.2421
-0.87 | -0.6646 | -2.1632
-0.86 | -0.6371 | -2.0981
-0.85 | -0.6104 | -2.0191
-0.84 | -0.5873 | -1.9504
-0.83 | -0.5591 | -1.8751
-0.82 | -0.5367 | -1.8199
-0.81 | -0.5165 | -1.7503
-0.8 | -0.49698 | -1.6928
-0.79 | -0.47468 | -1.6308
-0.78 | -0.45605 | -1.573
-0.77 | -0.43792 | -1.5153
-0.76 | -0.41682 | -1.4621
-0.75 | -0.39912 | -1.4066
-0.74 | -0.38364 | -1.3617
-0.73 | -0.36757 | -1.3074
-0.72 | -0.35045 | -1.2615
-0.71 | -0.33453 | -1.2151
-0.7 | -0.31961 | -1.1698
-0.69 | -0.30673 | -1.1226
-0.68 | -0.29254 | -1.082
-0.67 | -0.27817 | -1.0411
-0.66 | -0.26849 | -1.0015
-0.65 | -0.2556 | -0.9671
-0.64 | -0.24126 | -0.933
-0.63 | -0.23023 | -0.8978
-0.62 | -0.21929 | -0.8572
-0.61 | -0.20926 | -0.8245
-0.6 | -0.19888 | -0.7924
-0.59 | -0.18899 | -0.7612
-0.58 | -0.18068 | -0.7344
-0.57 | -0.17135 | -0.7008
-0.56 | -0.16289 | -0.6754
-0.55 | -0.15486 | -0.6498
-0.54 | -0.14715 | -0.623
-0.53 | -0.1401 | -0.5984
-0.52 | -0.13286 | -0.5736
-0.51 | -0.12568 | -0.5511
-0.5 | -0.11953 | -0.5298
-0.49 | -0.11268 | -0.5056
-0.48 | -0.107 | -0.49015
-0.47 | -0.10088 | -0.46812
-0.46 | -0.09464 | -0.44947
-0.45 | -0.08958 | -0.43117
-0.44 | -0.08506 | -0.41405
-0.43 | -0.08039 | -0.39562
-0.42 | -0.07569 | -0.37996
-0.41 | -0.07124 | -0.36375
-0.4 | -0.06734 | -0.34855
-0.39 | -0.06348 | -0.33529
-0.38 | -0.05997 | -0.31912
-0.37 | -0.05653 | -0.30314
-0.36 | -0.0529 | -0.29104
-0.35 | -0.050266 | -0.2761
-0.34 | -0.046838 | -0.26433
-0.33 | -0.044106 | -0.25187
-0.32 | -0.041289 | -0.23858
-0.31 | -0.038636 | -0.22815
-0.3 | -0.036108 | -0.21635
-0.29 | -0.033644 | -0.20462
-0.28 | -0.031485 | -0.19409
-0.27 | -0.029357 | -0.183
-0.26 | -0.027399 | -0.17323
-0.25 | -0.025261 | -0.16221
-0.24 | -0.023514 | -0.15229
-0.23 | -0.021886 | -0.14336
-0.22 | -0.020323 | -0.13532
-0.21 | -0.018719 | -0.12634
-0.2 | -0.017303 | -0.11759
-0.19 | -0.016023 | -0.10981
-0.18 | -0.014679 | -0.10201
-0.17 | -0.013418 | -0.09459
-0.16 | -0.012302 | -0.08699
-0.15 | -0.011231 | -0.08046
-0.14 | -0.01031 | -0.07365
-0.13 | -0.009274 | -0.06802
-0.12 | -0.008384 | -0.06238
-0.11 | -0.007556 | -0.05752
-0.1 | -0.006811 | -0.05261
-0.09 | -0.00599 | -0.048555
-0.08 | -0.005313 | -0.044045
-0.07 | -0.0046247 | -0.040046
-0.06 | -0.0039437 | -0.036676
-0.05 | -0.0032902 | -0.033124
-0.04 | -0.0026792 | -0.030017
-0.03 | -0.0020295 | -0.027349
-0.02 | -0.00141 | -0.024731
-0.01 | -0.0007101 | -0.022408
0 | -2.3e-06 | -0.01954
0.01 | 0.0007174 | -0.017383
0.02 | 0.0015374 | -0.015055
0.03 | 0.0023793 | -0.012848
0.04 | 0.0033616 | -0.010572
0.05 | 0.0043603 | -0.008099
0.06 | 0.0055669 | -0.005219
0.07 | 0.006829 | -0.0018577
0.08 | 0.008287 | 0.0022729
0.09 | 0.009927 | 0.007436
0.1 | 0.01185 | 0.013896
0.11 | 0.013964 | 0.022005
0.12 | 0.01632 | 0.032812
0.13 | 0.019135 | 0.046366
0.14 | 0.022428 | 0.06327
0.15 | 0.025839 | 0.08493
0.16 | 0.029744 | 0.11256
0.17 | 0.034254 | 0.14633
0.18 | 0.039873 | 0.18879
0.19 | 0.045751 | 0.24194
0.2 | 0.052334 | 0.3065
0.21 | 0.05914 | 0.38711
0.22 | 0.0681 | 0.48498
0.23 | 0.07789 | 0.5992
0.24 | 0.08946 | 0.7422
0.25 | 0.10289 | 0.919
0.26 | 0.11733 | 1.1326
0.27 | 0.13446 | 1.3869
0.28 | 0.15201 | 1.6973
0.29 | 0.17396 | 2.0686
0.3 | 0.19864 | 2.516
0.31 | 0.22562 | 3.0593
0.32 | 0.25757 | 3.7019
0.33 | 0.29208 | 4.487
0.34 | 0.33358 | 5.4133
0.35 | 0.37953 | 6.493
0.36 | 0.43119 | 7.831
0.37 | 0.49359 | 9.439
0.38 | 0.56098 | 11.383
0.39 | 0.6329 | 13.715
0.4 | 0.7258 | 16.505
0.41 | 0.835 | 19.819
0.42 | 0.9624 | 23.908
0.43 | 1.1093 | 28.758
0.44 | 1.287 | 34.589
0.45 | 1.4904 | 41.627
0.46 | 1.7418 | 50.158
0.47 | 2.037 | 60.05
0.48 | 2.391 | 72.18
0.49 | 2.824 | 86.91
0.5 | 3.3476 | 104.34