## Diode Characteristic (uA-mm)
VGS (V) | VDS = 0.000 V | VDS = 0.500 V
-1.25 | -2.8855 | -7.841
-1.24 | -2.7806 | -7.569
-1.23 | -2.6788 | -7.332
-1.22 | -2.5825 | -7.089
-1.21 | -2.4877 | -6.876
-1.2 | -2.406 | -6.648
-1.19 | -2.3109 | -6.436
-1.18 | -2.2389 | -6.242
-1.17 | -2.1496 | -6.031
-1.16 | -2.0759 | -5.818
-1.15 | -1.9983 | -5.653
-1.14 | -1.9291 | -5.484
-1.13 | -1.8543 | -5.334
-1.12 | -1.7834 | -5.164
-1.11 | -1.7197 | -4.9539
-1.1 | -1.6569 | -4.8043
-1.09 | -1.5943 | -4.6551
-1.08 | -1.5409 | -4.4894
-1.07 | -1.4822 | -4.3386
-1.06 | -1.4261 | -4.2037
-1.05 | -1.3721 | -4.0535
-1.04 | -1.3192 | -3.9316
-1.03 | -1.2751 | -3.782
-1.02 | -1.2288 | -3.6577
-1.01 | -1.1802 | -3.545
-1 | -1.133 | -3.4111
-0.99 | -1.0873 | -3.3087
-0.98 | -1.0426 | -3.1936
-0.97 | -1.005 | -3.0832
-0.96 | -0.967 | -2.9856
-0.95 | -0.9321 | -2.892
-0.94 | -0.8979 | -2.7794
-0.93 | -0.8633 | -2.6846
-0.92 | -0.8287 | -2.5952
-0.91 | -0.7954 | -2.5063
-0.9 | -0.7642 | -2.4106
-0.89 | -0.7323 | -2.3325
-0.88 | -0.7007 | -2.2419
-0.87 | -0.6719 | -2.1593
-0.86 | -0.6449 | -2.0938
-0.85 | -0.6156 | -2.0248
-0.84 | -0.5933 | -1.9496
-0.83 | -0.5681 | -1.8874
-0.82 | -0.5439 | -1.8177
-0.81 | -0.5196 | -1.7465
-0.8 | -0.50088 | -1.684
-0.79 | -0.48037 | -1.6251
-0.78 | -0.45863 | -1.5658
-0.77 | -0.43713 | -1.5093
-0.76 | -0.41908 | -1.4497
-0.75 | -0.40088 | -1.393
-0.74 | -0.3838 | -1.3431
-0.73 | -0.36729 | -1.2956
-0.72 | -0.35358 | -1.2387
-0.71 | -0.33671 | -1.203
-0.7 | -0.32087 | -1.1559
-0.69 | -0.30517 | -1.1091
-0.68 | -0.29052 | -1.0693
-0.67 | -0.28081 | -1.0267
-0.66 | -0.26516 | -0.9838
-0.65 | -0.25497 | -0.9465
-0.64 | -0.24174 | -0.9139
-0.63 | -0.2315 | -0.8764
-0.62 | -0.21958 | -0.8497
-0.61 | -0.20928 | -0.8132
-0.6 | -0.19906 | -0.7788
-0.59 | -0.18908 | -0.7468
-0.58 | -0.18002 | -0.719
-0.57 | -0.17074 | -0.6917
-0.56 | -0.16163 | -0.6663
-0.55 | -0.15401 | -0.6391
-0.54 | -0.14663 | -0.6143
-0.53 | -0.13922 | -0.5896
-0.52 | -0.13149 | -0.5693
-0.51 | -0.12452 | -0.5416
-0.5 | -0.11845 | -0.5215
-0.49 | -0.11221 | -0.50029
-0.48 | -0.10665 | -0.47839
-0.47 | -0.10074 | -0.46034
-0.46 | -0.09509 | -0.4421
-0.45 | -0.0898 | -0.42197
-0.44 | -0.08542 | -0.40594
-0.43 | -0.08015 | -0.38754
-0.42 | -0.07533 | -0.3696
-0.41 | -0.07116 | -0.35579
-0.4 | -0.06655 | -0.33842
-0.39 | -0.06285 | -0.3234
-0.38 | -0.05922 | -0.30889
-0.37 | -0.05594 | -0.29348
-0.36 | -0.0525 | -0.28148
-0.35 | -0.049444 | -0.26831
-0.34 | -0.046372 | -0.25635
-0.33 | -0.043738 | -0.24401
-0.32 | -0.041085 | -0.23304
-0.31 | -0.038445 | -0.22095
-0.3 | -0.035921 | -0.20912
-0.29 | -0.033366 | -0.19881
-0.28 | -0.031233 | -0.18796
-0.27 | -0.028967 | -0.17605
-0.26 | -0.027085 | -0.16655
-0.25 | -0.025097 | -0.15743
-0.24 | -0.023264 | -0.14802
-0.23 | -0.021565 | -0.13908
-0.22 | -0.020003 | -0.13071
-0.21 | -0.018409 | -0.12084
-0.2 | -0.016971 | -0.11379
-0.19 | -0.01559 | -0.10539
-0.18 | -0.014381 | -0.09842
-0.17 | -0.013162 | -0.09083
-0.16 | -0.0121 | -0.08461
-0.15 | -0.010957 | -0.07796
-0.14 | -0.009998 | -0.07188
-0.13 | -0.009131 | -0.06665
-0.12 | -0.008313 | -0.06109
-0.11 | -0.007376 | -0.0562
-0.1 | -0.006642 | -0.05166
-0.09 | -0.005898 | -0.046915
-0.08 | -0.005247 | -0.042989
-0.07 | -0.0045236 | -0.039194
-0.06 | -0.0038697 | -0.035917
-0.05 | -0.0032703 | -0.032584
-0.04 | -0.0026153 | -0.029639
-0.03 | -0.0020264 | -0.027045
-0.02 | -0.001348 | -0.024502
-0.01 | -0.0007165 | -0.022021
0 | -2.24e-05 | -0.0194
0.01 | 0.0007375 | -0.017161
0.02 | 0.0014912 | -0.015082
0.03 | 0.0023963 | -0.012989
0.04 | 0.0032949 | -0.010683
0.05 | 0.0043802 | -0.008211
0.06 | 0.0054919 | -0.005426
0.07 | 0.00673 | -0.0020597
0.08 | 0.008233 | 0.0020155
0.09 | 0.009949 | 0.007162
0.1 | 0.011778 | 0.013554
0.11 | 0.013934 | 0.021888
0.12 | 0.016469 | 0.032583
0.13 | 0.019292 | 0.046442
0.14 | 0.022382 | 0.06351
0.15 | 0.025969 | 0.08532
0.16 | 0.030262 | 0.11418
0.17 | 0.034794 | 0.14936
0.18 | 0.040077 | 0.19303
0.19 | 0.046037 | 0.2475
0.2 | 0.053212 | 0.31549
0.21 | 0.06041 | 0.39844
0.22 | 0.06942 | 0.50134
0.23 | 0.08007 | 0.6165
0.24 | 0.09168 | 0.7691
0.25 | 0.10479 | 0.9534
0.26 | 0.11998 | 1.1734
0.27 | 0.13725 | 1.4391
0.28 | 0.15711 | 1.7613
0.29 | 0.179 | 2.153
0.3 | 0.20431 | 2.6166
0.31 | 0.23383 | 3.1796
0.32 | 0.26578 | 3.8511
0.33 | 0.30364 | 4.6523
0.34 | 0.34698 | 5.6229
0.35 | 0.39383 | 6.734
0.36 | 0.4483 | 8.121
0.37 | 0.51088 | 9.813
0.38 | 0.5742 | 11.816
0.39 | 0.6595 | 14.202
0.4 | 0.7521 | 17.017
0.41 | 0.8675 | 20.511
0.42 | 0.9985 | 24.718
0.43 | 1.1524 | 29.734
0.44 | 1.329 | 35.704
0.45 | 1.5417 | 42.893
0.46 | 1.8022 | 51.647
0.47 | 2.1015 | 61.94
0.48 | 2.4646 | 74.3
0.49 | 2.9043 | 89.27
0.5 | 3.4291 | 107.03