## Diode Characteristic (uA-mm)
VGS (V) | VDS = 0.000 V | VDS = 0.500 V
-1.25 | -3.2379 | -8.897
-1.24 | -3.1231 | -8.618
-1.23 | -3.0221 | -8.351
-1.22 | -2.9113 | -8.095
-1.21 | -2.8036 | -7.804
-1.2 | -2.7135 | -7.583
-1.19 | -2.6032 | -7.302
-1.18 | -2.4977 | -7.108
-1.17 | -2.4072 | -6.867
-1.16 | -2.3209 | -6.641
-1.15 | -2.2441 | -6.423
-1.14 | -2.1635 | -6.186
-1.13 | -2.0786 | -5.983
-1.12 | -2.0055 | -5.815
-1.11 | -1.9232 | -5.647
-1.1 | -1.8503 | -5.492
-1.09 | -1.7913 | -5.279
-1.08 | -1.7241 | -5.123
-1.07 | -1.6599 | -4.9046
-1.06 | -1.5959 | -4.7404
-1.05 | -1.5433 | -4.5822
-1.04 | -1.4723 | -4.4467
-1.03 | -1.4274 | -4.2979
-1.02 | -1.367 | -4.1662
-1.01 | -1.3175 | -4.0266
-1 | -1.2669 | -3.8856
-0.99 | -1.2122 | -3.7658
-0.98 | -1.1635 | -3.6448
-0.97 | -1.118 | -3.5245
-0.96 | -1.0798 | -3.3969
-0.95 | -1.0359 | -3.2722
-0.94 | -0.9955 | -3.1653
-0.93 | -0.957 | -3.0571
-0.92 | -0.9148 | -2.9559
-0.91 | -0.8787 | -2.8444
-0.9 | -0.8443 | -2.7406
-0.89 | -0.8085 | -2.6411
-0.88 | -0.7766 | -2.556
-0.87 | -0.7454 | -2.4681
-0.86 | -0.7137 | -2.3836
-0.85 | -0.687 | -2.2937
-0.84 | -0.6601 | -2.2167
-0.83 | -0.6332 | -2.1393
-0.82 | -0.6056 | -2.0634
-0.81 | -0.5813 | -1.9922
-0.8 | -0.5543 | -1.9189
-0.79 | -0.5268 | -1.8559
-0.78 | -0.5073 | -1.7795
-0.77 | -0.49057 | -1.7187
-0.76 | -0.46645 | -1.6459
-0.75 | -0.44562 | -1.5844
-0.74 | -0.42616 | -1.5319
-0.73 | -0.40743 | -1.4811
-0.72 | -0.38832 | -1.4155
-0.71 | -0.37222 | -1.3621
-0.7 | -0.35477 | -1.3072
-0.69 | -0.3397 | -1.2657
-0.68 | -0.32328 | -1.2157
-0.67 | -0.31031 | -1.1708
-0.66 | -0.29342 | -1.1245
-0.65 | -0.28121 | -1.0776
-0.64 | -0.26672 | -1.0405
-0.63 | -0.25483 | -1.0024
-0.62 | -0.2429 | -0.9571
-0.61 | -0.23053 | -0.9261
-0.6 | -0.21921 | -0.8874
-0.59 | -0.20914 | -0.8595
-0.58 | -0.19807 | -0.8135
-0.57 | -0.18831 | -0.7881
-0.56 | -0.17846 | -0.756
-0.55 | -0.16973 | -0.7346
-0.54 | -0.16177 | -0.7002
-0.53 | -0.15325 | -0.6692
-0.52 | -0.14479 | -0.6413
-0.51 | -0.1368 | -0.6162
-0.5 | -0.12989 | -0.5909
-0.49 | -0.12289 | -0.5719
-0.48 | -0.11591 | -0.5421
-0.47 | -0.11013 | -0.5185
-0.46 | -0.10411 | -0.50154
-0.45 | -0.09881 | -0.47854
-0.44 | -0.09331 | -0.45837
-0.43 | -0.08724 | -0.43515
-0.42 | -0.08226 | -0.4229
-0.41 | -0.07752 | -0.40311
-0.4 | -0.07353 | -0.38751
-0.39 | -0.06902 | -0.36994
-0.38 | -0.06512 | -0.35368
-0.37 | -0.06063 | -0.33782
-0.36 | -0.0576 | -0.32113
-0.35 | -0.054 | -0.31058
-0.34 | -0.05048 | -0.29369
-0.33 | -0.047668 | -0.28038
-0.32 | -0.044546 | -0.26691
-0.31 | -0.041571 | -0.25529
-0.3 | -0.038924 | -0.24203
-0.29 | -0.036357 | -0.23027
-0.28 | -0.03412 | -0.2177
-0.27 | -0.031799 | -0.20703
-0.26 | -0.029267 | -0.19561
-0.25 | -0.027344 | -0.18448
-0.24 | -0.025364 | -0.17464
-0.23 | -0.023533 | -0.16357
-0.22 | -0.021663 | -0.15237
-0.21 | -0.020151 | -0.14327
-0.2 | -0.018537 | -0.13372
-0.19 | -0.017094 | -0.12489
-0.18 | -0.015653 | -0.11631
-0.17 | -0.014441 | -0.10911
-0.16 | -0.013223 | -0.10031
-0.15 | -0.01207 | -0.09247
-0.14 | -0.010977 | -0.08625
-0.13 | -0.009997 | -0.07886
-0.12 | -0.008981 | -0.07276
-0.11 | -0.008082 | -0.06649
-0.1 | -0.007234 | -0.06036
-0.09 | -0.00644 | -0.0561
-0.08 | -0.00566 | -0.0516
-0.07 | -0.004963 | -0.046909
-0.06 | -0.0042315 | -0.042824
-0.05 | -0.0035496 | -0.038569
-0.04 | -0.0028446 | -0.035754
-0.03 | -0.0021698 | -0.031997
-0.02 | -0.0014568 | -0.028733
-0.01 | -0.0007678 | -0.026005
0 | -2.06e-05 | -0.02283
0.01 | 0.0007995 | -0.020022
0.02 | 0.0016129 | -0.01748
0.03 | 0.002561 | -0.014932
0.04 | 0.0035637 | -0.012374
0.05 | 0.0046644 | -0.009435
0.06 | 0.005987 | -0.006208
0.07 | 0.00739 | -0.0023791
0.08 | 0.008946 | 0.0019214
0.09 | 0.010709 | 0.007659
0.1 | 0.012936 | 0.014529
0.11 | 0.015248 | 0.023421
0.12 | 0.018004 | 0.034706
0.13 | 0.020924 | 0.049304
0.14 | 0.024546 | 0.06702
0.15 | 0.028517 | 0.09027
0.16 | 0.033033 | 0.11966
0.17 | 0.038002 | 0.15621
0.18 | 0.04405 | 0.20231
0.19 | 0.050689 | 0.25874
0.2 | 0.05765 | 0.32751
0.21 | 0.06655 | 0.41511
0.22 | 0.07636 | 0.51951
0.23 | 0.08794 | 0.6394
0.24 | 0.10085 | 0.7938
0.25 | 0.1153 | 0.9838
0.26 | 0.13269 | 1.2077
0.27 | 0.15066 | 1.4838
0.28 | 0.17177 | 1.8138
0.29 | 0.19533 | 2.2053
0.3 | 0.22288 | 2.6918
0.31 | 0.2542 | 3.2625
0.32 | 0.2884 | 3.9488
0.33 | 0.32887 | 4.7758
0.34 | 0.37193 | 5.753
0.35 | 0.42314 | 6.931
0.36 | 0.48157 | 8.337
0.37 | 0.54733 | 10.048
0.38 | 0.6134 | 12.084
0.39 | 0.704 | 14.504
0.4 | 0.8008 | 17.433
0.41 | 0.9202 | 20.938
0.42 | 1.0561 | 25.189
0.43 | 1.2139 | 30.204
0.44 | 1.3965 | 36.382
0.45 | 1.6174 | 43.702
0.46 | 1.8833 | 52.644
0.47 | 2.1899 | 62.97
0.48 | 2.5615 | 75.6
0.49 | 3.011 | 90.89
0.5 | 3.5445 | 108.73