## Diode Characteristic (uA-mm)
VGS (V) | VDS = 0.000 V | VDS = 0.500 V
-1.25 | -3.28 | -9.093
-1.24 | -3.1728 | -8.851
-1.23 | -3.0493 | -8.579
-1.22 | -2.9486 | -8.311
-1.21 | -2.835 | -8.023
-1.2 | -2.7163 | -7.809
-1.19 | -2.6234 | -7.498
-1.18 | -2.5135 | -7.273
-1.17 | -2.426 | -7.043
-1.16 | -2.3427 | -6.825
-1.15 | -2.2552 | -6.599
-1.14 | -2.1714 | -6.388
-1.13 | -2.0875 | -6.182
-1.12 | -2.0127 | -5.971
-1.11 | -1.9326 | -5.768
-1.1 | -1.8561 | -5.582
-1.09 | -1.7914 | -5.381
-1.08 | -1.7232 | -5.197
-1.07 | -1.6578 | -5.045
-1.06 | -1.5969 | -4.8755
-1.05 | -1.5335 | -4.718
-1.04 | -1.4759 | -4.5354
-1.03 | -1.4167 | -4.4141
-1.02 | -1.3592 | -4.2639
-1.01 | -1.3144 | -4.0972
-1 | -1.2572 | -3.972
-0.99 | -1.2105 | -3.8368
-0.98 | -1.1605 | -3.6991
-0.97 | -1.1134 | -3.5643
-0.96 | -1.0697 | -3.4452
-0.95 | -1.0269 | -3.3366
-0.94 | -0.9873 | -3.2049
-0.93 | -0.9479 | -3.094
-0.92 | -0.9065 | -2.988
-0.91 | -0.8733 | -2.8837
-0.9 | -0.8372 | -2.8005
-0.89 | -0.8043 | -2.6814
-0.88 | -0.7694 | -2.5769
-0.87 | -0.7384 | -2.4834
-0.86 | -0.7049 | -2.4045
-0.85 | -0.6764 | -2.3295
-0.84 | -0.6461 | -2.2361
-0.83 | -0.6234 | -2.1603
-0.82 | -0.5926 | -2.0697
-0.81 | -0.5679 | -2.0089
-0.8 | -0.5445 | -1.9189
-0.79 | -0.5192 | -1.8561
-0.78 | -0.50139 | -1.7828
-0.77 | -0.4772 | -1.7259
-0.76 | -0.45703 | -1.6654
-0.75 | -0.43731 | -1.5981
-0.74 | -0.41615 | -1.5376
-0.73 | -0.39677 | -1.4749
-0.72 | -0.3786 | -1.4136
-0.71 | -0.3596 | -1.3652
-0.7 | -0.34407 | -1.3181
-0.69 | -0.32809 | -1.2652
-0.68 | -0.31427 | -1.2177
-0.67 | -0.29897 | -1.1667
-0.66 | -0.28347 | -1.1206
-0.65 | -0.27148 | -1.0793
-0.64 | -0.25931 | -1.0353
-0.63 | -0.24579 | -0.9966
-0.62 | -0.2345 | -0.9589
-0.61 | -0.22307 | -0.9203
-0.6 | -0.2129 | -0.8823
-0.59 | -0.20148 | -0.844
-0.58 | -0.19134 | -0.8124
-0.57 | -0.18082 | -0.7797
-0.56 | -0.1726 | -0.7479
-0.55 | -0.16416 | -0.7139
-0.54 | -0.15553 | -0.6918
-0.53 | -0.14767 | -0.6649
-0.52 | -0.14 | -0.639
-0.51 | -0.13234 | -0.6155
-0.5 | -0.12507 | -0.5889
-0.49 | -0.11834 | -0.5641
-0.48 | -0.11198 | -0.5418
-0.47 | -0.10538 | -0.5171
-0.46 | -0.09986 | -0.49736
-0.45 | -0.09504 | -0.47624
-0.44 | -0.08914 | -0.45516
-0.43 | -0.08429 | -0.43535
-0.42 | -0.07963 | -0.41833
-0.41 | -0.07462 | -0.4015
-0.4 | -0.07047 | -0.38258
-0.39 | -0.06606 | -0.36591
-0.38 | -0.06242 | -0.35055
-0.37 | -0.05851 | -0.33605
-0.36 | -0.05504 | -0.32307
-0.35 | -0.05171 | -0.30511
-0.34 | -0.049062 | -0.28959
-0.33 | -0.04587 | -0.27665
-0.32 | -0.043214 | -0.26489
-0.31 | -0.040286 | -0.25214
-0.3 | -0.03756 | -0.23984
-0.29 | -0.035092 | -0.22721
-0.28 | -0.032818 | -0.21474
-0.27 | -0.030622 | -0.20174
-0.26 | -0.028384 | -0.19089
-0.25 | -0.026602 | -0.17971
-0.24 | -0.02455 | -0.17009
-0.23 | -0.022619 | -0.15975
-0.22 | -0.021016 | -0.1504
-0.21 | -0.019308 | -0.14187
-0.2 | -0.017938 | -0.13281
-0.19 | -0.016423 | -0.12342
-0.18 | -0.01512 | -0.1155
-0.17 | -0.013894 | -0.1064
-0.16 | -0.012818 | -0.09929
-0.15 | -0.011557 | -0.09166
-0.14 | -0.010504 | -0.08479
-0.13 | -0.009566 | -0.0784
-0.12 | -0.008702 | -0.0715
-0.11 | -0.007768 | -0.06635
-0.1 | -0.006923 | -0.06109
-0.09 | -0.006194 | -0.05535
-0.08 | -0.005556 | -0.05069
-0.07 | -0.00475 | -0.046148
-0.06 | -0.0040696 | -0.042426
-0.05 | -0.003404 | -0.03894
-0.04 | -0.0027203 | -0.035162
-0.03 | -0.0021098 | -0.032052
-0.02 | -0.0014165 | -0.028737
-0.01 | -0.0007539 | -0.025775
0 | -1.98e-05 | -0.023189
0.01 | 0.0007733 | -0.020366
0.02 | 0.0015525 | -0.017953
0.03 | 0.0024922 | -0.015395
0.04 | 0.0034396 | -0.012584
0.05 | 0.0045747 | -0.009909
0.06 | 0.005742 | -0.00656
0.07 | 0.007115 | -0.0028961
0.08 | 0.008599 | 0.0015861
0.09 | 0.010531 | 0.007004
0.1 | 0.012461 | 0.014045
0.11 | 0.01473 | 0.022745
0.12 | 0.017221 | 0.034239
0.13 | 0.020326 | 0.048655
0.14 | 0.023766 | 0.06631
0.15 | 0.027538 | 0.08965
0.16 | 0.031975 | 0.11887
0.17 | 0.036995 | 0.15557
0.18 | 0.042589 | 0.20132
0.19 | 0.048953 | 0.25742
0.2 | 0.056712 | 0.32752
0.21 | 0.06429 | 0.4139
0.22 | 0.07358 | 0.51987
0.23 | 0.08529 | 0.6433
0.24 | 0.09712 | 0.7962
0.25 | 0.11151 | 0.9887
0.26 | 0.12827 | 1.2155
0.27 | 0.14615 | 1.4912
0.28 | 0.16667 | 1.826
0.29 | 0.18959 | 2.2253
0.3 | 0.21697 | 2.7154
0.31 | 0.24716 | 3.2858
0.32 | 0.28086 | 3.9747
0.33 | 0.32019 | 4.8131
0.34 | 0.36308 | 5.769
0.35 | 0.41353 | 6.972
0.36 | 0.47124 | 8.396
0.37 | 0.53838 | 10.133
0.38 | 0.6061 | 12.164
0.39 | 0.6948 | 14.624
0.4 | 0.793 | 17.577
0.41 | 0.9122 | 21.115
0.42 | 1.0473 | 25.411
0.43 | 1.2018 | 30.563
0.44 | 1.394 | 36.74
0.45 | 1.6146 | 44.031
0.46 | 1.8838 | 53.102
0.47 | 2.1977 | 63.64
0.48 | 2.573 | 76.17
0.49 | 3.0347 | 91.59
0.5 | 3.5734 | 109.97