## Diode Characteristic (uA-mm)
VGS (V) | VDS = 0.000 V | VDS = 0.500 V
-1.25 | -2.857 | -8.213
-1.24 | -2.753 | -7.918
-1.23 | -2.6448 | -7.676
-1.22 | -2.5517 | -7.436
-1.21 | -2.4632 | -7.196
-1.2 | -2.3777 | -6.926
-1.19 | -2.2844 | -6.705
-1.18 | -2.1924 | -6.495
-1.17 | -2.1143 | -6.284
-1.16 | -2.0405 | -6.11
-1.15 | -1.971 | -5.899
-1.14 | -1.899 | -5.706
-1.13 | -1.8265 | -5.508
-1.12 | -1.7573 | -5.313
-1.11 | -1.6955 | -5.138
-1.1 | -1.6343 | -4.95
-1.09 | -1.5884 | -4.8153
-1.08 | -1.5134 | -4.6553
-1.07 | -1.4608 | -4.5027
-1.06 | -1.4082 | -4.333
-1.05 | -1.3506 | -4.2027
-1.04 | -1.2983 | -4.0587
-1.03 | -1.2529 | -3.9344
-1.02 | -1.2014 | -3.8069
-1.01 | -1.1536 | -3.6559
-1 | -1.1064 | -3.5399
-0.99 | -1.0712 | -3.4277
-0.98 | -1.0293 | -3.2999
-0.97 | -0.9836 | -3.2082
-0.96 | -0.9451 | -3.0752
-0.95 | -0.9089 | -2.9901
-0.94 | -0.8711 | -2.8821
-0.93 | -0.8415 | -2.7948
-0.92 | -0.8054 | -2.7095
-0.91 | -0.7747 | -2.6064
-0.9 | -0.7415 | -2.4991
-0.89 | -0.7104 | -2.4183
-0.88 | -0.6804 | -2.3306
-0.87 | -0.6546 | -2.2356
-0.86 | -0.6306 | -2.1583
-0.85 | -0.6024 | -2.0752
-0.84 | -0.5786 | -2.0073
-0.83 | -0.5562 | -1.947
-0.82 | -0.5327 | -1.8654
-0.81 | -0.5132 | -1.7959
-0.8 | -0.49064 | -1.7327
-0.79 | -0.46952 | -1.6684
-0.78 | -0.45093 | -1.6171
-0.77 | -0.43052 | -1.549
-0.76 | -0.41154 | -1.4963
-0.75 | -0.39287 | -1.4387
-0.74 | -0.37502 | -1.3895
-0.73 | -0.35943 | -1.3344
-0.72 | -0.34258 | -1.2851
-0.71 | -0.32817 | -1.2411
-0.7 | -0.31318 | -1.1931
-0.69 | -0.29897 | -1.1528
-0.68 | -0.28641 | -1.1032
-0.67 | -0.27413 | -1.0636
-0.66 | -0.26056 | -1.0212
-0.65 | -0.24809 | -0.9856
-0.64 | -0.23643 | -0.9498
-0.63 | -0.2258 | -0.9117
-0.62 | -0.21408 | -0.873
-0.61 | -0.20403 | -0.8416
-0.6 | -0.19519 | -0.8045
-0.59 | -0.18433 | -0.7764
-0.58 | -0.17754 | -0.7412
-0.57 | -0.16754 | -0.714
-0.56 | -0.15983 | -0.6871
-0.55 | -0.15146 | -0.659
-0.54 | -0.14338 | -0.6321
-0.53 | -0.13651 | -0.6077
-0.52 | -0.12928 | -0.5814
-0.51 | -0.12262 | -0.5573
-0.5 | -0.11626 | -0.5335
-0.49 | -0.1098 | -0.5128
-0.48 | -0.10425 | -0.49263
-0.47 | -0.09832 | -0.46991
-0.46 | -0.09272 | -0.45365
-0.45 | -0.08774 | -0.43469
-0.44 | -0.08261 | -0.41366
-0.43 | -0.07804 | -0.39835
-0.42 | -0.0738 | -0.37982
-0.41 | -0.06948 | -0.3646
-0.4 | -0.0653 | -0.34787
-0.39 | -0.06162 | -0.33179
-0.38 | -0.05813 | -0.31687
-0.37 | -0.05471 | -0.30401
-0.36 | -0.05119 | -0.2911
-0.35 | -0.048846 | -0.27796
-0.34 | -0.045897 | -0.26646
-0.33 | -0.042958 | -0.25312
-0.32 | -0.040402 | -0.24227
-0.31 | -0.037971 | -0.22977
-0.3 | -0.035505 | -0.21902
-0.29 | -0.03313 | -0.20891
-0.28 | -0.030843 | -0.19739
-0.27 | -0.028666 | -0.1868
-0.26 | -0.026738 | -0.17481
-0.25 | -0.024877 | -0.16671
-0.24 | -0.023196 | -0.15819
-0.23 | -0.021573 | -0.14842
-0.22 | -0.020054 | -0.13923
-0.21 | -0.018402 | -0.13049
-0.2 | -0.017112 | -0.122
-0.19 | -0.015654 | -0.11349
-0.18 | -0.014528 | -0.10505
-0.17 | -0.013248 | -0.09883
-0.16 | -0.012164 | -0.09208
-0.15 | -0.011089 | -0.08455
-0.14 | -0.010148 | -0.07814
-0.13 | -0.009182 | -0.07259
-0.12 | -0.008308 | -0.06685
-0.11 | -0.007461 | -0.06111
-0.1 | -0.006707 | -0.05663
-0.09 | -0.005951 | -0.05186
-0.08 | -0.005278 | -0.047246
-0.07 | -0.0045908 | -0.042757
-0.06 | -0.0039333 | -0.039371
-0.05 | -0.0032855 | -0.035961
-0.04 | -0.0026513 | -0.032734
-0.03 | -0.0020176 | -0.02951
-0.02 | -0.0014066 | -0.026665
-0.01 | -0.0007092 | -0.024107
0 | -1.4e-06 | -0.021142
0.01 | 0.0007172 | -0.018693
0.02 | 0.0015284 | -0.016567
0.03 | 0.0023722 | -0.014108
0.04 | 0.0033527 | -0.011699
0.05 | 0.004351 | -0.009031
0.06 | 0.0055923 | -0.006165
0.07 | 0.006898 | -0.0026404
0.08 | 0.008315 | 0.0016113
0.09 | 0.00999 | 0.006732
0.1 | 0.011991 | 0.0133
0.11 | 0.014104 | 0.021665
0.12 | 0.016517 | 0.032806
0.13 | 0.019357 | 0.046569
0.14 | 0.022684 | 0.06366
0.15 | 0.026288 | 0.08629
0.16 | 0.030392 | 0.1144
0.17 | 0.03511 | 0.15051
0.18 | 0.040763 | 0.19419
0.19 | 0.047 | 0.24974
0.2 | 0.053949 | 0.31868
0.21 | 0.06097 | 0.40168
0.22 | 0.07051 | 0.505
0.23 | 0.08011 | 0.6255
0.24 | 0.09254 | 0.7765
0.25 | 0.10623 | 0.964
0.26 | 0.12171 | 1.1885
0.27 | 0.13913 | 1.4582
0.28 | 0.159 | 1.7846
0.29 | 0.1811 | 2.1828
0.3 | 0.2077 | 2.6575
0.31 | 0.23548 | 3.2283
0.32 | 0.26915 | 3.9116
0.33 | 0.30611 | 4.75
0.34 | 0.34976 | 5.712
0.35 | 0.39751 | 6.896
0.36 | 0.45216 | 8.311
0.37 | 0.51726 | 10.039
0.38 | 0.5844 | 12.054
0.39 | 0.667 | 14.519
0.4 | 0.7655 | 17.455
0.41 | 0.879 | 21.041
0.42 | 1.0096 | 25.283
0.43 | 1.1707 | 30.416
0.44 | 1.3504 | 36.579
0.45 | 1.5681 | 43.963
0.46 | 1.8272 | 52.914
0.47 | 2.1402 | 63.49
0.48 | 2.5168 | 76.25
0.49 | 2.9553 | 91.47
0.5 | 3.4942 | 109.75