## Diode Characteristic (uA-mm)
VGS (V) | VDS = 0.000 V | VDS = 0.500 V
-1.25 | -3.0095 | -8.478
-1.24 | -2.8903 | -8.188
-1.23 | -2.7934 | -7.932
-1.22 | -2.6815 | -7.687
-1.21 | -2.5858 | -7.461
-1.2 | -2.4889 | -7.21
-1.19 | -2.3899 | -6.969
-1.18 | -2.3058 | -6.762
-1.17 | -2.2174 | -6.511
-1.16 | -2.146 | -6.297
-1.15 | -2.0731 | -6.085
-1.14 | -1.9904 | -5.901
-1.13 | -1.9097 | -5.713
-1.12 | -1.8484 | -5.492
-1.11 | -1.7792 | -5.333
-1.1 | -1.7063 | -5.169
-1.09 | -1.6494 | -4.9633
-1.08 | -1.5891 | -4.8204
-1.07 | -1.5249 | -4.6515
-1.06 | -1.4604 | -4.4972
-1.05 | -1.412 | -4.3319
-1.04 | -1.3539 | -4.179
-1.03 | -1.3031 | -4.0628
-1.02 | -1.2563 | -3.9286
-1.01 | -1.1999 | -3.7731
-1 | -1.1585 | -3.6521
-0.99 | -1.1131 | -3.5279
-0.98 | -1.0745 | -3.4149
-0.97 | -1.025 | -3.2844
-0.96 | -0.9899 | -3.1721
-0.95 | -0.952 | -3.0653
-0.94 | -0.9131 | -2.9605
-0.93 | -0.8797 | -2.8583
-0.92 | -0.8466 | -2.7561
-0.91 | -0.8071 | -2.6587
-0.9 | -0.7734 | -2.5719
-0.89 | -0.7465 | -2.4847
-0.88 | -0.7143 | -2.4018
-0.87 | -0.6822 | -2.3131
-0.86 | -0.6591 | -2.2251
-0.85 | -0.6299 | -2.1507
-0.84 | -0.6049 | -2.0629
-0.83 | -0.5793 | -1.9906
-0.82 | -0.5531 | -1.9121
-0.81 | -0.5305 | -1.8399
-0.8 | -0.5111 | -1.7659
-0.79 | -0.49202 | -1.7125
-0.78 | -0.46825 | -1.6407
-0.77 | -0.45024 | -1.5803
-0.76 | -0.43117 | -1.5176
-0.75 | -0.4099 | -1.4603
-0.74 | -0.39381 | -1.411
-0.73 | -0.37456 | -1.3604
-0.72 | -0.35834 | -1.3073
-0.71 | -0.3435 | -1.2604
-0.7 | -0.32722 | -1.208
-0.69 | -0.31063 | -1.1616
-0.68 | -0.29701 | -1.1262
-0.67 | -0.28456 | -1.0849
-0.66 | -0.27065 | -1.0401
-0.65 | -0.25886 | -1.0023
-0.64 | -0.24741 | -0.9599
-0.63 | -0.23561 | -0.9233
-0.62 | -0.22261 | -0.8859
-0.61 | -0.21241 | -0.8484
-0.6 | -0.20342 | -0.8199
-0.59 | -0.19238 | -0.7852
-0.58 | -0.18375 | -0.75
-0.57 | -0.17503 | -0.7237
-0.56 | -0.16634 | -0.6911
-0.55 | -0.1575 | -0.6662
-0.54 | -0.14984 | -0.6397
-0.53 | -0.14206 | -0.6135
-0.52 | -0.13432 | -0.5883
-0.51 | -0.12731 | -0.5624
-0.5 | -0.12087 | -0.5403
-0.49 | -0.11421 | -0.5195
-0.48 | -0.10893 | -0.5005
-0.47 | -0.10278 | -0.47812
-0.46 | -0.09676 | -0.46049
-0.45 | -0.09143 | -0.43849
-0.44 | -0.08649 | -0.41769
-0.43 | -0.08221 | -0.40054
-0.42 | -0.07766 | -0.38357
-0.41 | -0.07277 | -0.36843
-0.4 | -0.0689 | -0.35342
-0.39 | -0.06426 | -0.33803
-0.38 | -0.06079 | -0.32421
-0.37 | -0.05689 | -0.30705
-0.36 | -0.05342 | -0.29339
-0.35 | -0.05021 | -0.27863
-0.34 | -0.047485 | -0.26518
-0.33 | -0.04456 | -0.25578
-0.32 | -0.041766 | -0.24327
-0.31 | -0.039228 | -0.2318
-0.3 | -0.036589 | -0.22055
-0.29 | -0.034157 | -0.20862
-0.28 | -0.031947 | -0.19682
-0.27 | -0.029652 | -0.18687
-0.26 | -0.027812 | -0.17569
-0.25 | -0.025847 | -0.16678
-0.24 | -0.023983 | -0.15784
-0.23 | -0.022234 | -0.14808
-0.22 | -0.020666 | -0.13809
-0.21 | -0.019054 | -0.12955
-0.2 | -0.017636 | -0.12089
-0.19 | -0.016121 | -0.11361
-0.18 | -0.014764 | -0.10506
-0.17 | -0.013658 | -0.09756
-0.16 | -0.012489 | -0.08959
-0.15 | -0.011302 | -0.08418
-0.14 | -0.010368 | -0.07789
-0.13 | -0.009483 | -0.07122
-0.12 | -0.008585 | -0.06606
-0.11 | -0.00765 | -0.06184
-0.1 | -0.006825 | -0.05604
-0.09 | -0.006133 | -0.05133
-0.08 | -0.005435 | -0.046101
-0.07 | -0.0046999 | -0.04258
-0.06 | -0.0040314 | -0.039029
-0.05 | -0.0033885 | -0.035478
-0.04 | -0.0027074 | -0.031886
-0.03 | -0.0020847 | -0.028747
-0.02 | -0.0013891 | -0.026141
-0.01 | -0.0007503 | -0.023476
0 | -2.08e-05 | -0.021241
0.01 | 0.0007561 | -0.018726
0.02 | 0.0015265 | -0.016361
0.03 | 0.0024669 | -0.013978
0.04 | 0.0033857 | -0.011568
0.05 | 0.0045135 | -0.00898
0.06 | 0.0056559 | -0.005961
0.07 | 0.006971 | -0.0024246
0.08 | 0.008593 | 0.0018063
0.09 | 0.010256 | 0.006956
0.1 | 0.012145 | 0.013718
0.11 | 0.014303 | 0.022258
0.12 | 0.01705 | 0.03325
0.13 | 0.019849 | 0.047123
0.14 | 0.022945 | 0.06475
0.15 | 0.026725 | 0.08745
0.16 | 0.030978 | 0.11646
0.17 | 0.035802 | 0.1512
0.18 | 0.04116 | 0.19669
0.19 | 0.047452 | 0.25303
0.2 | 0.054488 | 0.32017
0.21 | 0.06214 | 0.40572
0.22 | 0.07092 | 0.50667
0.23 | 0.08231 | 0.6299
0.24 | 0.09458 | 0.7819
0.25 | 0.10805 | 0.9713
0.26 | 0.12337 | 1.1944
0.27 | 0.14016 | 1.4685
0.28 | 0.16072 | 1.7937
0.29 | 0.18346 | 2.1899
0.3 | 0.20892 | 2.6729
0.31 | 0.23855 | 3.2398
0.32 | 0.27059 | 3.9206
0.33 | 0.30836 | 4.7536
0.34 | 0.35163 | 5.726
0.35 | 0.39901 | 6.918
0.36 | 0.4544 | 8.338
0.37 | 0.51796 | 10.053
0.38 | 0.5843 | 12.103
0.39 | 0.6679 | 14.566
0.4 | 0.7625 | 17.475
0.41 | 0.8774 | 21.037
0.42 | 1.0094 | 25.315
0.43 | 1.1666 | 30.479
0.44 | 1.3425 | 36.594
0.45 | 1.5576 | 44.035
0.46 | 1.8139 | 53.018
0.47 | 2.113 | 63.55
0.48 | 2.4844 | 76.32
0.49 | 2.9235 | 91.61
0.5 | 3.4518 | 109.83