## Diode Characteristic (uA-mm)
VGS (V) | VDS = 0.000 V | VDS = 0.500 V
-1.25 | -3.5165 | -10.101
-1.24 | -3.3716 | -9.757
-1.23 | -3.2671 | -9.443
-1.22 | -3.1409 | -9.092
-1.21 | -3.0278 | -8.85
-1.2 | -2.9043 | -8.542
-1.19 | -2.8008 | -8.298
-1.18 | -2.6901 | -8.025
-1.17 | -2.5798 | -7.781
-1.16 | -2.4888 | -7.487
-1.15 | -2.3949 | -7.258
-1.14 | -2.3027 | -6.982
-1.13 | -2.2259 | -6.743
-1.12 | -2.1338 | -6.572
-1.11 | -2.0522 | -6.311
-1.1 | -1.9784 | -6.127
-1.09 | -1.895 | -5.915
-1.08 | -1.8225 | -5.722
-1.07 | -1.7499 | -5.526
-1.06 | -1.6794 | -5.341
-1.05 | -1.6192 | -5.15
-1.04 | -1.5575 | -4.9503
-1.03 | -1.5013 | -4.7762
-1.02 | -1.4478 | -4.6602
-1.01 | -1.3804 | -4.4648
-1 | -1.3326 | -4.3183
-0.99 | -1.2801 | -4.2077
-0.98 | -1.23 | -4.0473
-0.97 | -1.1827 | -3.9036
-0.96 | -1.1292 | -3.7752
-0.95 | -1.0916 | -3.6254
-0.94 | -1.0399 | -3.5049
-0.93 | -0.9996 | -3.3606
-0.92 | -0.956 | -3.2692
-0.91 | -0.9196 | -3.1564
-0.9 | -0.8797 | -3.0263
-0.89 | -0.8438 | -2.9198
-0.88 | -0.8071 | -2.8235
-0.87 | -0.7758 | -2.7091
-0.86 | -0.7458 | -2.6142
-0.85 | -0.7112 | -2.5227
-0.84 | -0.6805 | -2.4337
-0.83 | -0.6522 | -2.3409
-0.82 | -0.6232 | -2.2625
-0.81 | -0.5961 | -2.1745
-0.8 | -0.5718 | -2.0944
-0.79 | -0.5516 | -2.0123
-0.78 | -0.5256 | -1.9384
-0.77 | -0.5001 | -1.8819
-0.76 | -0.4796 | -1.804
-0.75 | -0.45932 | -1.7369
-0.74 | -0.43838 | -1.6669
-0.73 | -0.41716 | -1.5984
-0.72 | -0.39883 | -1.5414
-0.71 | -0.38136 | -1.4771
-0.7 | -0.36263 | -1.4222
-0.69 | -0.34804 | -1.3656
-0.68 | -0.32985 | -1.3152
-0.67 | -0.31694 | -1.2678
-0.66 | -0.30119 | -1.2146
-0.65 | -0.28664 | -1.1688
-0.64 | -0.27408 | -1.1215
-0.63 | -0.25987 | -1.0806
-0.62 | -0.24649 | -1.0405
-0.61 | -0.23373 | -1.0017
-0.6 | -0.2219 | -0.9595
-0.59 | -0.21121 | -0.9155
-0.58 | -0.20059 | -0.8792
-0.57 | -0.18974 | -0.8417
-0.56 | -0.18124 | -0.8126
-0.55 | -0.17268 | -0.7802
-0.54 | -0.1631 | -0.745
-0.53 | -0.15491 | -0.7134
-0.52 | -0.14527 | -0.6835
-0.51 | -0.13834 | -0.6608
-0.5 | -0.1312 | -0.6292
-0.49 | -0.12389 | -0.5986
-0.48 | -0.11704 | -0.5771
-0.47 | -0.11051 | -0.5521
-0.46 | -0.10433 | -0.528
-0.45 | -0.09842 | -0.5085
-0.44 | -0.09321 | -0.48524
-0.43 | -0.08823 | -0.46407
-0.42 | -0.08298 | -0.44736
-0.41 | -0.07833 | -0.42755
-0.4 | -0.07357 | -0.40751
-0.39 | -0.06975 | -0.39099
-0.38 | -0.06502 | -0.37211
-0.37 | -0.061 | -0.35533
-0.36 | -0.05721 | -0.33953
-0.35 | -0.05347 | -0.32669
-0.34 | -0.05034 | -0.31019
-0.33 | -0.047485 | -0.29582
-0.32 | -0.0446 | -0.27985
-0.31 | -0.041585 | -0.26714
-0.3 | -0.038866 | -0.25332
-0.29 | -0.036503 | -0.24019
-0.28 | -0.033951 | -0.22754
-0.27 | -0.031655 | -0.21631
-0.26 | -0.029384 | -0.20519
-0.25 | -0.027228 | -0.19375
-0.24 | -0.0252 | -0.18306
-0.23 | -0.023258 | -0.17094
-0.22 | -0.02149 | -0.16
-0.21 | -0.02006 | -0.15118
-0.2 | -0.018472 | -0.14171
-0.19 | -0.01686 | -0.13226
-0.18 | -0.015551 | -0.12208
-0.17 | -0.014281 | -0.11392
-0.16 | -0.013073 | -0.10572
-0.15 | -0.011829 | -0.09794
-0.14 | -0.010769 | -0.09047
-0.13 | -0.009803 | -0.08362
-0.12 | -0.008869 | -0.07622
-0.11 | -0.007928 | -0.07062
-0.1 | -0.007119 | -0.06488
-0.09 | -0.006292 | -0.0592
-0.08 | -0.005574 | -0.05452
-0.07 | -0.0048715 | -0.049779
-0.06 | -0.0041396 | -0.04543
-0.05 | -0.0034808 | -0.04156
-0.04 | -0.0027843 | -0.037567
-0.03 | -0.0021426 | -0.034186
-0.02 | -0.0014415 | -0.031016
-0.01 | -0.0007563 | -0.027813
0 | -1.93e-05 | -0.024682
0.01 | 0.0008112 | -0.021926
0.02 | 0.0015878 | -0.019337
0.03 | 0.0025679 | -0.016504
0.04 | 0.0035154 | -0.013563
0.05 | 0.0046796 | -0.010686
0.06 | 0.00594 | -0.007505
0.07 | 0.007349 | -0.0036986
0.08 | 0.008939 | 0.0008918
0.09 | 0.010662 | 0.00637
0.1 | 0.012925 | 0.01317
0.11 | 0.01514 | 0.022175
0.12 | 0.017726 | 0.033547
0.13 | 0.02087 | 0.047872
0.14 | 0.024391 | 0.06565
0.15 | 0.028295 | 0.08886
0.16 | 0.032628 | 0.11802
0.17 | 0.037768 | 0.15508
0.18 | 0.043793 | 0.20116
0.19 | 0.050261 | 0.25839
0.2 | 0.05718 | 0.32889
0.21 | 0.06612 | 0.41534
0.22 | 0.07577 | 0.52291
0.23 | 0.08692 | 0.646
0.24 | 0.09989 | 0.8029
0.25 | 0.11443 | 1.0007
0.26 | 0.13092 | 1.2343
0.27 | 0.14866 | 1.5146
0.28 | 0.17067 | 1.8505
0.29 | 0.19497 | 2.2594
0.3 | 0.22126 | 2.7599
0.31 | 0.25191 | 3.3423
0.32 | 0.28574 | 4.0562
0.33 | 0.32685 | 4.9193
0.34 | 0.37282 | 5.885
0.35 | 0.42239 | 7.126
0.36 | 0.48213 | 8.583
0.37 | 0.54811 | 10.388
0.38 | 0.6169 | 12.483
0.39 | 0.7062 | 15.032
0.4 | 0.805 | 18.075
0.41 | 0.9266 | 21.713
0.42 | 1.0667 | 26.19
0.43 | 1.2303 | 31.512
0.44 | 1.4177 | 37.937
0.45 | 1.6406 | 45.508
0.46 | 1.9094 | 54.898
0.47 | 2.2263 | 65.86
0.48 | 2.6102 | 78.87
0.49 | 3.072 | 94.91
0.5 | 3.6241 | 113.76