## Diode Characteristic (uA-mm)
VGS (V) | VDS = 0.000 V | VDS = 0.500 V
-1.25 | -3.0428 | -8.732
-1.24 | -2.9204 | -8.44
-1.23 | -2.8277 | -8.149
-1.22 | -2.7036 | -7.919
-1.21 | -2.6056 | -7.653
-1.2 | -2.5121 | -7.399
-1.19 | -2.4102 | -7.13
-1.18 | -2.3265 | -6.906
-1.17 | -2.2301 | -6.643
-1.16 | -2.1399 | -6.425
-1.15 | -2.0756 | -6.237
-1.14 | -1.9905 | -6.01
-1.13 | -1.9174 | -5.83
-1.12 | -1.8366 | -5.64
-1.11 | -1.7769 | -5.446
-1.1 | -1.7045 | -5.245
-1.09 | -1.6445 | -5.058
-1.08 | -1.5808 | -4.8983
-1.07 | -1.5123 | -4.7268
-1.06 | -1.4528 | -4.5684
-1.05 | -1.3997 | -4.4239
-1.04 | -1.3471 | -4.2655
-1.03 | -1.2885 | -4.1102
-1.02 | -1.2426 | -3.9694
-1.01 | -1.1954 | -3.8407
-1 | -1.1431 | -3.7017
-0.99 | -1.1068 | -3.5808
-0.98 | -1.0536 | -3.4633
-0.97 | -1.012 | -3.3443
-0.96 | -0.9759 | -3.2075
-0.95 | -0.932 | -3.0876
-0.94 | -0.8935 | -2.9839
-0.93 | -0.8603 | -2.8724
-0.92 | -0.8205 | -2.7772
-0.91 | -0.7861 | -2.6756
-0.9 | -0.7585 | -2.5914
-0.89 | -0.728 | -2.5011
-0.88 | -0.696 | -2.4085
-0.87 | -0.6648 | -2.3242
-0.86 | -0.6389 | -2.2363
-0.85 | -0.6127 | -2.1579
-0.84 | -0.5888 | -2.0813
-0.83 | -0.5613 | -2.0026
-0.82 | -0.5363 | -1.928
-0.81 | -0.5157 | -1.8514
-0.8 | -0.4959 | -1.7898
-0.79 | -0.47595 | -1.7194
-0.78 | -0.45347 | -1.652
-0.77 | -0.43489 | -1.5869
-0.76 | -0.41457 | -1.5277
-0.75 | -0.3964 | -1.4745
-0.74 | -0.37946 | -1.4075
-0.73 | -0.36124 | -1.3556
-0.72 | -0.34622 | -1.3057
-0.71 | -0.32988 | -1.2484
-0.7 | -0.31634 | -1.2117
-0.69 | -0.30161 | -1.158
-0.68 | -0.28511 | -1.1162
-0.67 | -0.27324 | -1.0774
-0.66 | -0.26075 | -1.032
-0.65 | -0.24821 | -0.9911
-0.64 | -0.23582 | -0.9565
-0.63 | -0.22484 | -0.9184
-0.62 | -0.21321 | -0.8812
-0.61 | -0.20429 | -0.8456
-0.6 | -0.19366 | -0.809
-0.59 | -0.18509 | -0.7759
-0.58 | -0.17542 | -0.7477
-0.57 | -0.16609 | -0.7149
-0.56 | -0.1574 | -0.687
-0.55 | -0.14939 | -0.6597
-0.54 | -0.14098 | -0.6308
-0.53 | -0.13452 | -0.6086
-0.52 | -0.12805 | -0.5838
-0.51 | -0.12172 | -0.5559
-0.5 | -0.11463 | -0.5333
-0.49 | -0.10865 | -0.5134
-0.48 | -0.10269 | -0.49471
-0.47 | -0.09697 | -0.47131
-0.46 | -0.09195 | -0.45269
-0.45 | -0.08708 | -0.43206
-0.44 | -0.0818 | -0.41721
-0.43 | -0.07778 | -0.40178
-0.42 | -0.07329 | -0.38392
-0.41 | -0.06918 | -0.36717
-0.4 | -0.06457 | -0.35423
-0.39 | -0.06055 | -0.33876
-0.38 | -0.05726 | -0.32444
-0.37 | -0.05355 | -0.30868
-0.36 | -0.05039 | -0.29638
-0.35 | -0.047961 | -0.28014
-0.34 | -0.045 | -0.26887
-0.33 | -0.042087 | -0.25592
-0.32 | -0.039394 | -0.24572
-0.31 | -0.036907 | -0.23275
-0.3 | -0.034536 | -0.21946
-0.29 | -0.032237 | -0.21062
-0.28 | -0.03009 | -0.19924
-0.27 | -0.027919 | -0.18844
-0.26 | -0.026211 | -0.18107
-0.25 | -0.024118 | -0.1696
-0.24 | -0.022588 | -0.15977
-0.23 | -0.020893 | -0.14987
-0.22 | -0.019403 | -0.14064
-0.21 | -0.017943 | -0.13264
-0.2 | -0.016644 | -0.12465
-0.19 | -0.015287 | -0.11757
-0.18 | -0.013997 | -0.10749
-0.17 | -0.012814 | -0.09949
-0.16 | -0.011829 | -0.09323
-0.15 | -0.010802 | -0.08683
-0.14 | -0.009809 | -0.08065
-0.13 | -0.008881 | -0.07397
-0.12 | -0.008039 | -0.06829
-0.11 | -0.007255 | -0.0632
-0.1 | -0.006508 | -0.05839
-0.09 | -0.005722 | -0.05292
-0.08 | -0.005076 | -0.048286
-0.07 | -0.0044364 | -0.044319
-0.06 | -0.0038366 | -0.040531
-0.05 | -0.0031704 | -0.036649
-0.04 | -0.0025758 | -0.03354
-0.03 | -0.0019553 | -0.030326
-0.02 | -0.0013377 | -0.027551
-0.01 | -0.00068 | -0.024955
0 | 2.23e-05 | -0.022234
0.01 | 0.0007004 | -0.019667
0.02 | 0.0015243 | -0.017337
0.03 | 0.0023288 | -0.014973
0.04 | 0.0033053 | -0.012541
0.05 | 0.0043067 | -0.009665
0.06 | 0.0054838 | -0.006726
0.07 | 0.006828 | -0.0031417
0.08 | 0.008317 | 0.0009866
0.09 | 0.009976 | 0.006234
0.1 | 0.011844 | 0.012897
0.11 | 0.014142 | 0.021349
0.12 | 0.016609 | 0.03241
0.13 | 0.019436 | 0.046469
0.14 | 0.022559 | 0.06398
0.15 | 0.026321 | 0.08645
0.16 | 0.030483 | 0.11563
0.17 | 0.035186 | 0.15264
0.18 | 0.040626 | 0.19722
0.19 | 0.047053 | 0.2537
0.2 | 0.054182 | 0.32382
0.21 | 0.06101 | 0.4115
0.22 | 0.07044 | 0.51729
0.23 | 0.08115 | 0.6373
0.24 | 0.09328 | 0.7979
0.25 | 0.10686 | 0.9907
0.26 | 0.12246 | 1.2219
0.27 | 0.14097 | 1.503
0.28 | 0.16095 | 1.8428
0.29 | 0.18394 | 2.2556
0.3 | 0.21082 | 2.7464
0.31 | 0.24013 | 3.3448
0.32 | 0.27412 | 4.0518
0.33 | 0.31231 | 4.9056
0.34 | 0.35748 | 5.894
0.35 | 0.40728 | 7.12
0.36 | 0.46348 | 8.606
0.37 | 0.53025 | 10.387
0.38 | 0.5972 | 12.515
0.39 | 0.684 | 15.072
0.4 | 0.7826 | 18.089
0.41 | 0.8983 | 21.805
0.42 | 1.0358 | 26.281
0.43 | 1.1947 | 31.643
0.44 | 1.383 | 37.997
0.45 | 1.5988 | 45.704
0.46 | 1.8665 | 55.033
0.47 | 2.1821 | 65.94
0.48 | 2.5488 | 79.14
0.49 | 3.0087 | 95.12
0.5 | 3.5596 | 114.14