## Diode Characteristic (uA-mm)
VGS (V) | VDS = 0.000 V | VDS = 0.500 V
-1.25 | -2.8114 | -7.595
-1.24 | -2.7274 | -7.344
-1.23 | -2.6365 | -7.144
-1.22 | -2.5431 | -6.914
-1.21 | -2.4483 | -6.687
-1.2 | -2.3555 | -6.493
-1.19 | -2.2675 | -6.251
-1.18 | -2.1944 | -6.083
-1.17 | -2.1167 | -5.871
-1.16 | -2.0347 | -5.659
-1.15 | -1.9598 | -5.475
-1.14 | -1.8814 | -5.314
-1.13 | -1.8114 | -5.128
-1.12 | -1.7521 | -4.9771
-1.11 | -1.6884 | -4.8041
-1.1 | -1.6143 | -4.6473
-1.09 | -1.5573 | -4.5012
-1.08 | -1.5017 | -4.3389
-1.07 | -1.448 | -4.2039
-1.06 | -1.3945 | -4.0485
-1.05 | -1.3426 | -3.912
-1.04 | -1.2872 | -3.7897
-1.03 | -1.2355 | -3.6645
-1.02 | -1.1949 | -3.5291
-1.01 | -1.1447 | -3.3862
-1 | -1.096 | -3.2989
-0.99 | -1.0618 | -3.1799
-0.98 | -1.0202 | -3.0644
-0.97 | -0.9798 | -2.9486
-0.96 | -0.9418 | -2.8481
-0.95 | -0.9057 | -2.7584
-0.94 | -0.8657 | -2.6689
-0.93 | -0.8317 | -2.5721
-0.92 | -0.8011 | -2.488
-0.91 | -0.7669 | -2.4008
-0.9 | -0.7351 | -2.3188
-0.89 | -0.707 | -2.2307
-0.88 | -0.6749 | -2.1584
-0.87 | -0.6499 | -2.0734
-0.86 | -0.623 | -1.9967
-0.85 | -0.5994 | -1.9305
-0.84 | -0.5697 | -1.8493
-0.83 | -0.5476 | -1.7971
-0.82 | -0.5255 | -1.7298
-0.81 | -0.5072 | -1.6648
-0.8 | -0.48305 | -1.5992
-0.79 | -0.4653 | -1.5448
-0.78 | -0.44387 | -1.4866
-0.77 | -0.42601 | -1.4293
-0.76 | -0.40491 | -1.3832
-0.75 | -0.38799 | -1.3367
-0.74 | -0.36925 | -1.2842
-0.73 | -0.3542 | -1.2372
-0.72 | -0.33882 | -1.1918
-0.71 | -0.32328 | -1.1492
-0.7 | -0.30895 | -1.1
-0.69 | -0.29472 | -1.0583
-0.68 | -0.28083 | -1.0133
-0.67 | -0.26866 | -0.9749
-0.66 | -0.25681 | -0.9418
-0.65 | -0.24406 | -0.9066
-0.64 | -0.23369 | -0.8754
-0.63 | -0.2231 | -0.8382
-0.62 | -0.2126 | -0.8088
-0.61 | -0.20141 | -0.773
-0.6 | -0.19258 | -0.7377
-0.59 | -0.18329 | -0.713
-0.58 | -0.17417 | -0.6803
-0.57 | -0.16531 | -0.6483
-0.56 | -0.15847 | -0.6234
-0.55 | -0.14997 | -0.5968
-0.54 | -0.14238 | -0.5752
-0.53 | -0.13524 | -0.5545
-0.52 | -0.1281 | -0.5324
-0.51 | -0.12037 | -0.5102
-0.5 | -0.11533 | -0.49217
-0.49 | -0.10877 | -0.4746
-0.48 | -0.10353 | -0.45433
-0.47 | -0.09761 | -0.43519
-0.46 | -0.0923 | -0.41631
-0.45 | -0.08766 | -0.3986
-0.44 | -0.08239 | -0.38362
-0.43 | -0.07771 | -0.36665
-0.42 | -0.07299 | -0.35424
-0.41 | -0.06885 | -0.33718
-0.4 | -0.065 | -0.32144
-0.39 | -0.06098 | -0.3071
-0.38 | -0.05752 | -0.29677
-0.37 | -0.05427 | -0.28169
-0.36 | -0.05053 | -0.26791
-0.35 | -0.048253 | -0.25511
-0.34 | -0.045041 | -0.24538
-0.33 | -0.04224 | -0.23313
-0.32 | -0.039622 | -0.22319
-0.31 | -0.037285 | -0.2118
-0.3 | -0.034609 | -0.20092
-0.29 | -0.032243 | -0.19018
-0.28 | -0.030226 | -0.1816
-0.27 | -0.028183 | -0.17187
-0.26 | -0.026358 | -0.16309
-0.25 | -0.024496 | -0.15277
-0.24 | -0.022741 | -0.14453
-0.23 | -0.021061 | -0.13485
-0.22 | -0.019555 | -0.12655
-0.21 | -0.01802 | -0.11871
-0.2 | -0.016592 | -0.11156
-0.19 | -0.015359 | -0.10321
-0.18 | -0.014057 | -0.09655
-0.17 | -0.0129 | -0.08979
-0.16 | -0.011844 | -0.08324
-0.15 | -0.010844 | -0.07685
-0.14 | -0.009767 | -0.07059
-0.13 | -0.008906 | -0.06577
-0.12 | -0.00807 | -0.06028
-0.11 | -0.007258 | -0.05519
-0.1 | -0.006441 | -0.05053
-0.09 | -0.005793 | -0.046601
-0.08 | -0.005115 | -0.042446
-0.07 | -0.004443 | -0.039446
-0.06 | -0.0037639 | -0.03607
-0.05 | -0.003194 | -0.032894
-0.04 | -0.0025513 | -0.030022
-0.03 | -0.001968 | -0.027302
-0.02 | -0.0013306 | -0.024759
-0.01 | -0.0006983 | -0.022247
0 | -6.8e-06 | -0.0195
0.01 | 0.000693 | -0.01746
0.02 | 0.0014959 | -0.015264
0.03 | 0.0023389 | -0.013125
0.04 | 0.0033117 | -0.010999
0.05 | 0.0043241 | -0.008579
0.06 | 0.0055208 | -0.005658
0.07 | 0.00682 | -0.0022882
0.08 | 0.008296 | 0.0017
0.09 | 0.009935 | 0.006794
0.1 | 0.011984 | 0.013291
0.11 | 0.014126 | 0.02157
0.12 | 0.016553 | 0.032175
0.13 | 0.019372 | 0.045791
0.14 | 0.022727 | 0.06286
0.15 | 0.026261 | 0.0857
0.16 | 0.030357 | 0.11404
0.17 | 0.035057 | 0.14925
0.18 | 0.040562 | 0.19395
0.19 | 0.046706 | 0.24857
0.2 | 0.053556 | 0.31693
0.21 | 0.06121 | 0.40114
0.22 | 0.07067 | 0.5035
0.23 | 0.081 | 0.6218
0.24 | 0.09249 | 0.7766
0.25 | 0.10609 | 0.9609
0.26 | 0.12165 | 1.187
0.27 | 0.13842 | 1.4573
0.28 | 0.15865 | 1.7844
0.29 | 0.18088 | 2.1779
0.3 | 0.20627 | 2.6642
0.31 | 0.234 | 3.2278
0.32 | 0.26776 | 3.9102
0.33 | 0.30474 | 4.7417
0.34 | 0.34679 | 5.707
0.35 | 0.39444 | 6.889
0.36 | 0.44741 | 8.293
0.37 | 0.51275 | 10.023
0.38 | 0.5779 | 12.072
0.39 | 0.6601 | 14.536
0.4 | 0.7555 | 17.452
0.41 | 0.8699 | 21.002
0.42 | 0.9987 | 25.316
0.43 | 1.1522 | 30.441
0.44 | 1.3314 | 36.598
0.45 | 1.5488 | 43.988
0.46 | 1.7978 | 52.981
0.47 | 2.1006 | 63.37
0.48 | 2.4674 | 76.29
0.49 | 2.8925 | 91.43
0.5 | 3.4289 | 109.91