## Diode Characteristic (uA-mm)
VGS (V) | VDS = 0.000 V | VDS = 0.500 V
-1.25 | -2.8038 | -7.7
-1.24 | -2.7002 | -7.501
-1.23 | -2.6042 | -7.232
-1.22 | -2.5088 | -7.007
-1.21 | -2.4212 | -6.788
-1.2 | -2.3533 | -6.547
-1.19 | -2.2523 | -6.317
-1.18 | -2.1659 | -6.113
-1.17 | -2.0895 | -5.95
-1.16 | -2.0149 | -5.765
-1.15 | -1.944 | -5.523
-1.14 | -1.8654 | -5.377
-1.13 | -1.8122 | -5.212
-1.12 | -1.7407 | -5.025
-1.11 | -1.6746 | -4.8793
-1.1 | -1.6233 | -4.705
-1.09 | -1.5562 | -4.5613
-1.08 | -1.4958 | -4.4064
-1.07 | -1.4365 | -4.2705
-1.06 | -1.3808 | -4.1211
-1.05 | -1.3292 | -3.9839
-1.04 | -1.2799 | -3.8403
-1.03 | -1.2396 | -3.7167
-1.02 | -1.1882 | -3.5954
-1.01 | -1.1474 | -3.4667
-1 | -1.1087 | -3.3669
-0.99 | -1.0603 | -3.2627
-0.98 | -1.0223 | -3.1163
-0.97 | -0.9822 | -3.0242
-0.96 | -0.9456 | -2.9207
-0.95 | -0.9065 | -2.8273
-0.94 | -0.8695 | -2.7354
-0.93 | -0.8373 | -2.6243
-0.92 | -0.8043 | -2.5506
-0.91 | -0.7684 | -2.437
-0.9 | -0.7405 | -2.3712
-0.89 | -0.7084 | -2.2751
-0.88 | -0.6792 | -2.2076
-0.87 | -0.6551 | -2.1245
-0.86 | -0.6263 | -2.0574
-0.85 | -0.6005 | -1.9713
-0.84 | -0.5781 | -1.9128
-0.83 | -0.5535 | -1.8423
-0.82 | -0.5311 | -1.7637
-0.81 | -0.5104 | -1.7027
-0.8 | -0.48566 | -1.6435
-0.79 | -0.4634 | -1.5881
-0.78 | -0.44566 | -1.525
-0.77 | -0.42952 | -1.468
-0.76 | -0.41156 | -1.4095
-0.75 | -0.39042 | -1.3609
-0.74 | -0.3756 | -1.3093
-0.73 | -0.35781 | -1.2531
-0.72 | -0.34263 | -1.2115
-0.71 | -0.32712 | -1.164
-0.7 | -0.31117 | -1.1214
-0.69 | -0.29715 | -1.074
-0.68 | -0.28346 | -1.0368
-0.67 | -0.27229 | -0.9934
-0.66 | -0.25853 | -0.9568
-0.65 | -0.2477 | -0.9241
-0.64 | -0.23616 | -0.8848
-0.63 | -0.22436 | -0.8607
-0.62 | -0.21277 | -0.8227
-0.61 | -0.20123 | -0.7923
-0.6 | -0.19279 | -0.7606
-0.59 | -0.1833 | -0.7345
-0.58 | -0.17388 | -0.7062
-0.57 | -0.16516 | -0.6773
-0.56 | -0.15803 | -0.6503
-0.55 | -0.15017 | -0.6209
-0.54 | -0.14241 | -0.5978
-0.53 | -0.13476 | -0.5748
-0.52 | -0.12804 | -0.5509
-0.51 | -0.12181 | -0.5236
-0.5 | -0.11442 | -0.5096
-0.49 | -0.10847 | -0.48802
-0.48 | -0.10269 | -0.46808
-0.47 | -0.09761 | -0.44496
-0.46 | -0.09178 | -0.4285
-0.45 | -0.08671 | -0.40914
-0.44 | -0.08226 | -0.39385
-0.43 | -0.07801 | -0.37767
-0.42 | -0.07322 | -0.36227
-0.41 | -0.06941 | -0.34604
-0.4 | -0.0651 | -0.33094
-0.39 | -0.06118 | -0.31485
-0.38 | -0.05747 | -0.30196
-0.37 | -0.05405 | -0.28803
-0.36 | -0.05102 | -0.27597
-0.35 | -0.047943 | -0.26438
-0.34 | -0.045075 | -0.25045
-0.33 | -0.042109 | -0.24002
-0.32 | -0.03975 | -0.22925
-0.31 | -0.037253 | -0.21733
-0.3 | -0.034684 | -0.20677
-0.29 | -0.032269 | -0.19512
-0.28 | -0.030132 | -0.18561
-0.27 | -0.028168 | -0.17553
-0.26 | -0.026352 | -0.16674
-0.25 | -0.024423 | -0.15686
-0.24 | -0.022632 | -0.14772
-0.23 | -0.021177 | -0.139
-0.22 | -0.019579 | -0.13112
-0.21 | -0.017947 | -0.12181
-0.2 | -0.016536 | -0.11481
-0.19 | -0.015329 | -0.10646
-0.18 | -0.014085 | -0.0988
-0.17 | -0.012843 | -0.09219
-0.16 | -0.011771 | -0.08699
-0.15 | -0.010757 | -0.0798
-0.14 | -0.009853 | -0.07334
-0.13 | -0.008898 | -0.06819
-0.12 | -0.008047 | -0.06243
-0.11 | -0.00723 | -0.05708
-0.1 | -0.006522 | -0.05314
-0.09 | -0.005705 | -0.048136
-0.08 | -0.005061 | -0.044166
-0.07 | -0.0044327 | -0.040191
-0.06 | -0.0038342 | -0.036729
-0.05 | -0.0031758 | -0.033648
-0.04 | -0.0025978 | -0.030862
-0.03 | -0.0019663 | -0.027916
-0.02 | -0.0013534 | -0.025273
-0.01 | -0.0006853 | -0.022651
0 | 1.08e-05 | -0.02033
0.01 | 0.0007004 | -0.017993
0.02 | 0.0015141 | -0.01585
0.03 | 0.0023393 | -0.013512
0.04 | 0.0033341 | -0.011431
0.05 | 0.004304 | -0.0089
0.06 | 0.0055163 | -0.006036
0.07 | 0.006766 | -0.00261
0.08 | 0.008195 | 0.0014997
0.09 | 0.009904 | 0.00658
0.1 | 0.011739 | 0.013055
0.11 | 0.014008 | 0.021293
0.12 | 0.016462 | 0.03208
0.13 | 0.019185 | 0.045639
0.14 | 0.022393 | 0.06267
0.15 | 0.026057 | 0.08515
0.16 | 0.030071 | 0.11353
0.17 | 0.034662 | 0.14824
0.18 | 0.040198 | 0.1921
0.19 | 0.046254 | 0.24629
0.2 | 0.052885 | 0.31399
0.21 | 0.06015 | 0.39919
0.22 | 0.06925 | 0.50054
0.23 | 0.07926 | 0.6171
0.24 | 0.09095 | 0.7687
0.25 | 0.10411 | 0.9528
0.26 | 0.11899 | 1.1785
0.27 | 0.13603 | 1.4499
0.28 | 0.15483 | 1.7734
0.29 | 0.17775 | 2.1646
0.3 | 0.20337 | 2.6412
0.31 | 0.23128 | 3.2098
0.32 | 0.26362 | 3.888
0.33 | 0.29886 | 4.7179
0.34 | 0.34202 | 5.685
0.35 | 0.38939 | 6.872
0.36 | 0.44482 | 8.28
0.37 | 0.50622 | 10.022
0.38 | 0.5698 | 12.072
0.39 | 0.6549 | 14.543
0.4 | 0.7488 | 17.451
0.41 | 0.861 | 21.036
0.42 | 0.99 | 25.345
0.43 | 1.1426 | 30.515
0.44 | 1.324 | 36.705
0.45 | 1.5322 | 44.154
0.46 | 1.7869 | 53.229
0.47 | 2.0869 | 63.83
0.48 | 2.4502 | 76.75
0.49 | 2.8876 | 92.09
0.5 | 3.4204 | 110.65