## Diode Characteristic (uA-mm)
VGS (V) | VDS = 0.000 V | VDS = 0.500 V
-1.25 | -2.8877 | -7.73
-1.24 | -2.7896 | -7.459
-1.23 | -2.6762 | -7.238
-1.22 | -2.5922 | -7.016
-1.21 | -2.4993 | -6.772
-1.2 | -2.4029 | -6.578
-1.19 | -2.3236 | -6.382
-1.18 | -2.2426 | -6.167
-1.17 | -2.1548 | -6.001
-1.16 | -2.0689 | -5.788
-1.15 | -1.9924 | -5.61
-1.14 | -1.9195 | -5.437
-1.13 | -1.8489 | -5.284
-1.12 | -1.7822 | -5.068
-1.11 | -1.7171 | -4.8993
-1.1 | -1.6433 | -4.7475
-1.09 | -1.5924 | -4.5926
-1.08 | -1.532 | -4.4552
-1.07 | -1.4771 | -4.2731
-1.06 | -1.424 | -4.1576
-1.05 | -1.37 | -4.0035
-1.04 | -1.3204 | -3.8586
-1.03 | -1.2673 | -3.7308
-1.02 | -1.2227 | -3.6058
-1.01 | -1.181 | -3.4795
-1 | -1.129 | -3.3622
-0.99 | -1.0878 | -3.259
-0.98 | -1.0485 | -3.1581
-0.97 | -1.0045 | -3.0586
-0.96 | -0.9677 | -2.935
-0.95 | -0.9257 | -2.8318
-0.94 | -0.8922 | -2.7486
-0.93 | -0.8595 | -2.6437
-0.92 | -0.8203 | -2.558
-0.91 | -0.7948 | -2.4795
-0.9 | -0.7629 | -2.3834
-0.89 | -0.7242 | -2.3031
-0.88 | -0.6965 | -2.2064
-0.87 | -0.671 | -2.1255
-0.86 | -0.6427 | -2.057
-0.85 | -0.6159 | -1.9921
-0.84 | -0.5916 | -1.9239
-0.83 | -0.5681 | -1.8527
-0.82 | -0.5445 | -1.7771
-0.81 | -0.5198 | -1.6999
-0.8 | -0.50055 | -1.6498
-0.79 | -0.47905 | -1.6034
-0.78 | -0.4591 | -1.5333
-0.77 | -0.4388 | -1.4779
-0.76 | -0.42101 | -1.4254
-0.75 | -0.402 | -1.3748
-0.74 | -0.38551 | -1.3279
-0.73 | -0.36652 | -1.2658
-0.72 | -0.35195 | -1.226
-0.71 | -0.33481 | -1.1821
-0.7 | -0.31875 | -1.1301
-0.69 | -0.30489 | -1.0928
-0.68 | -0.29164 | -1.0507
-0.67 | -0.27748 | -1.0109
-0.66 | -0.26518 | -0.9701
-0.65 | -0.2514 | -0.9331
-0.64 | -0.24133 | -0.8976
-0.63 | -0.23078 | -0.8677
-0.62 | -0.21935 | -0.8292
-0.61 | -0.20734 | -0.7935
-0.6 | -0.19747 | -0.7665
-0.59 | -0.18719 | -0.7349
-0.58 | -0.17763 | -0.7116
-0.57 | -0.16989 | -0.6764
-0.56 | -0.16168 | -0.6533
-0.55 | -0.15245 | -0.6265
-0.54 | -0.14492 | -0.5979
-0.53 | -0.13848 | -0.5755
-0.52 | -0.131 | -0.5566
-0.51 | -0.12375 | -0.5315
-0.5 | -0.11758 | -0.5088
-0.49 | -0.11152 | -0.4907
-0.48 | -0.1054 | -0.47267
-0.47 | -0.10016 | -0.45032
-0.46 | -0.09426 | -0.43272
-0.45 | -0.08881 | -0.41445
-0.44 | -0.08452 | -0.3974
-0.43 | -0.07941 | -0.37873
-0.42 | -0.0752 | -0.3641
-0.41 | -0.07039 | -0.34766
-0.4 | -0.06658 | -0.33304
-0.39 | -0.06248 | -0.31805
-0.38 | -0.05884 | -0.30419
-0.37 | -0.05545 | -0.29049
-0.36 | -0.05229 | -0.27765
-0.35 | -0.049323 | -0.26524
-0.34 | -0.046448 | -0.25153
-0.33 | -0.043659 | -0.24195
-0.32 | -0.04094 | -0.22856
-0.31 | -0.038117 | -0.21884
-0.3 | -0.035707 | -0.20695
-0.29 | -0.033286 | -0.19736
-0.28 | -0.031005 | -0.18662
-0.27 | -0.028948 | -0.17588
-0.26 | -0.02687 | -0.16638
-0.25 | -0.025031 | -0.15651
-0.24 | -0.023165 | -0.14762
-0.23 | -0.021479 | -0.13861
-0.22 | -0.020001 | -0.12985
-0.21 | -0.018512 | -0.12074
-0.2 | -0.016963 | -0.11269
-0.19 | -0.015625 | -0.10543
-0.18 | -0.014483 | -0.09767
-0.17 | -0.013187 | -0.09059
-0.16 | -0.012019 | -0.08461
-0.15 | -0.011018 | -0.07774
-0.14 | -0.010038 | -0.07165
-0.13 | -0.009156 | -0.06593
-0.12 | -0.008193 | -0.06113
-0.11 | -0.007385 | -0.05573
-0.1 | -0.006639 | -0.05205
-0.09 | -0.005871 | -0.046886
-0.08 | -0.005143 | -0.043031
-0.07 | -0.0044825 | -0.039191
-0.06 | -0.0038904 | -0.036287
-0.05 | -0.0032125 | -0.032601
-0.04 | -0.0026336 | -0.030059
-0.03 | -0.0019804 | -0.027191
-0.02 | -0.0013661 | -0.024602
-0.01 | -0.0007099 | -0.022161
0 | -3.4e-05 | -0.019403
0.01 | 0.0007373 | -0.017255
0.02 | 0.0015072 | -0.015207
0.03 | 0.0024195 | -0.012967
0.04 | 0.0033549 | -0.010688
0.05 | 0.0044663 | -0.008247
0.06 | 0.0056021 | -0.005485
0.07 | 0.006836 | -0.0021816
0.08 | 0.00847 | 0.0019349
0.09 | 0.010127 | 0.00705
0.1 | 0.011983 | 0.013503
0.11 | 0.014117 | 0.02179
0.12 | 0.016826 | 0.032468
0.13 | 0.019542 | 0.046074
0.14 | 0.022661 | 0.0632
0.15 | 0.026278 | 0.08544
0.16 | 0.030668 | 0.11364
0.17 | 0.035263 | 0.14924
0.18 | 0.040519 | 0.19243
0.19 | 0.046706 | 0.24726
0.2 | 0.053826 | 0.31507
0.21 | 0.06074 | 0.39836
0.22 | 0.06988 | 0.49933
0.23 | 0.08017 | 0.6158
0.24 | 0.0919 | 0.769
0.25 | 0.10506 | 0.9545
0.26 | 0.12024 | 1.1787
0.27 | 0.13725 | 1.443
0.28 | 0.15649 | 1.7696
0.29 | 0.17889 | 2.1598
0.3 | 0.20283 | 2.6318
0.31 | 0.23191 | 3.2012
0.32 | 0.26316 | 3.8819
0.33 | 0.30051 | 4.7002
0.34 | 0.34126 | 5.6868
0.35 | 0.38909 | 6.817
0.36 | 0.44349 | 8.235
0.37 | 0.5061 | 9.935
0.38 | 0.5735 | 11.982
0.39 | 0.6557 | 14.431
0.4 | 0.7506 | 17.328
0.41 | 0.8592 | 20.904
0.42 | 0.9887 | 25.203
0.43 | 1.1411 | 30.354
0.44 | 1.3116 | 36.449
0.45 | 1.5249 | 43.908
0.46 | 1.7769 | 52.91
0.47 | 2.0783 | 63.49
0.48 | 2.4357 | 76.24
0.49 | 2.8699 | 91.67
0.5 | 3.3894 | 110