## Diode Characteristic (uA-mm)
VGS (V) | VDS = 0.000 V | VDS = 0.500 V
-1.25 | -3.3193 | -9.249
-1.24 | -3.1996 | -8.95
-1.23 | -3.0646 | -8.664
-1.22 | -2.9535 | -8.392
-1.21 | -2.8404 | -8.126
-1.2 | -2.7406 | -7.85
-1.19 | -2.6472 | -7.586
-1.18 | -2.5531 | -7.329
-1.17 | -2.4514 | -7.101
-1.16 | -2.3629 | -6.849
-1.15 | -2.2719 | -6.637
-1.14 | -2.19 | -6.417
-1.13 | -2.1071 | -6.204
-1.12 | -2.0286 | -6.029
-1.11 | -1.9541 | -5.809
-1.1 | -1.8806 | -5.622
-1.09 | -1.8072 | -5.441
-1.08 | -1.7418 | -5.25
-1.07 | -1.6771 | -5.096
-1.06 | -1.6204 | -4.8979
-1.05 | -1.5512 | -4.7324
-1.04 | -1.4855 | -4.5864
-1.03 | -1.4301 | -4.4226
-1.02 | -1.3728 | -4.2857
-1.01 | -1.3256 | -4.1368
-1 | -1.2685 | -3.9845
-0.99 | -1.2264 | -3.8687
-0.98 | -1.1773 | -3.713
-0.97 | -1.128 | -3.5878
-0.96 | -1.0849 | -3.4666
-0.95 | -1.0414 | -3.3431
-0.94 | -0.9992 | -3.2202
-0.93 | -0.9614 | -3.1251
-0.92 | -0.9221 | -3.0096
-0.91 | -0.8882 | -2.8885
-0.9 | -0.845 | -2.7859
-0.89 | -0.8172 | -2.6937
-0.88 | -0.7816 | -2.5922
-0.87 | -0.7454 | -2.488
-0.86 | -0.7158 | -2.4151
-0.85 | -0.6897 | -2.3298
-0.84 | -0.6572 | -2.2623
-0.83 | -0.6271 | -2.1686
-0.82 | -0.6008 | -2.0915
-0.81 | -0.5771 | -2.008
-0.8 | -0.5522 | -1.9386
-0.79 | -0.5269 | -1.8726
-0.78 | -0.5068 | -1.8003
-0.77 | -0.4857 | -1.7449
-0.76 | -0.46671 | -1.6831
-0.75 | -0.4444 | -1.6168
-0.74 | -0.42537 | -1.5481
-0.73 | -0.40592 | -1.4916
-0.72 | -0.38799 | -1.4412
-0.71 | -0.36985 | -1.3845
-0.7 | -0.35068 | -1.332
-0.69 | -0.33585 | -1.2838
-0.68 | -0.31959 | -1.2247
-0.67 | -0.3066 | -1.1795
-0.66 | -0.29089 | -1.1362
-0.65 | -0.278 | -1.0899
-0.64 | -0.26378 | -1.0532
-0.63 | -0.25207 | -1.008
-0.62 | -0.24099 | -0.9709
-0.61 | -0.22915 | -0.927
-0.6 | -0.21731 | -0.892
-0.59 | -0.20552 | -0.8616
-0.58 | -0.19671 | -0.8254
-0.57 | -0.18618 | -0.7937
-0.56 | -0.17729 | -0.7606
-0.55 | -0.16821 | -0.7266
-0.54 | -0.15993 | -0.6967
-0.53 | -0.15256 | -0.6725
-0.52 | -0.14433 | -0.645
-0.51 | -0.13632 | -0.6143
-0.5 | -0.12897 | -0.5921
-0.49 | -0.12193 | -0.5716
-0.48 | -0.11574 | -0.5451
-0.47 | -0.1098 | -0.5288
-0.46 | -0.10461 | -0.5055
-0.45 | -0.09784 | -0.48719
-0.44 | -0.09263 | -0.46293
-0.43 | -0.08771 | -0.44474
-0.42 | -0.08248 | -0.4242
-0.41 | -0.0778 | -0.40691
-0.4 | -0.07248 | -0.39236
-0.39 | -0.06901 | -0.3722
-0.38 | -0.06449 | -0.35415
-0.37 | -0.06118 | -0.3391
-0.36 | -0.05702 | -0.32406
-0.35 | -0.05351 | -0.31343
-0.34 | -0.05037 | -0.29999
-0.33 | -0.047111 | -0.28425
-0.32 | -0.044519 | -0.27128
-0.31 | -0.041518 | -0.25678
-0.3 | -0.038667 | -0.24328
-0.29 | -0.036289 | -0.23108
-0.28 | -0.033674 | -0.22068
-0.27 | -0.031467 | -0.20924
-0.26 | -0.029095 | -0.19787
-0.25 | -0.027365 | -0.18687
-0.24 | -0.025236 | -0.17651
-0.23 | -0.023327 | -0.16644
-0.22 | -0.021627 | -0.1559
-0.21 | -0.020036 | -0.1476
-0.2 | -0.018486 | -0.13719
-0.19 | -0.017086 | -0.12869
-0.18 | -0.015611 | -0.12057
-0.17 | -0.014319 | -0.11219
-0.16 | -0.013098 | -0.10384
-0.15 | -0.011985 | -0.09677
-0.14 | -0.010826 | -0.08928
-0.13 | -0.009855 | -0.08339
-0.12 | -0.00893 | -0.07625
-0.11 | -0.008092 | -0.0699
-0.1 | -0.00717 | -0.06354
-0.09 | -0.006369 | -0.05879
-0.08 | -0.005642 | -0.05424
-0.07 | -0.0048793 | -0.049132
-0.06 | -0.0041541 | -0.0447
-0.05 | -0.0035009 | -0.040792
-0.04 | -0.0028056 | -0.036875
-0.03 | -0.0021641 | -0.033523
-0.02 | -0.0014381 | -0.030198
-0.01 | -0.0007668 | -0.027213
0 | -1.72e-05 | -0.024034
0.01 | 0.000748 | -0.02137
0.02 | 0.0016111 | -0.018731
0.03 | 0.0025207 | -0.015805
0.04 | 0.0035581 | -0.013193
0.05 | 0.0046583 | -0.010415
0.06 | 0.005956 | -0.007062
0.07 | 0.007403 | -0.0032081
0.08 | 0.008949 | 0.0011961
0.09 | 0.010777 | 0.006741
0.1 | 0.01291 | 0.013794
0.11 | 0.015211 | 0.022662
0.12 | 0.017852 | 0.034049
0.13 | 0.020714 | 0.048213
0.14 | 0.024326 | 0.06608
0.15 | 0.028289 | 0.09006
0.16 | 0.032471 | 0.11995
0.17 | 0.037612 | 0.15654
0.18 | 0.043491 | 0.20274
0.19 | 0.049804 | 0.25893
0.2 | 0.05686 | 0.32975
0.21 | 0.06584 | 0.41789
0.22 | 0.07541 | 0.52368
0.23 | 0.08632 | 0.645
0.24 | 0.09868 | 0.8021
0.25 | 0.11236 | 0.9916
0.26 | 0.12818 | 1.2231
0.27 | 0.14672 | 1.5002
0.28 | 0.16716 | 1.8361
0.29 | 0.19048 | 2.2356
0.3 | 0.21715 | 2.7276
0.31 | 0.24693 | 3.3089
0.32 | 0.28102 | 3.9959
0.33 | 0.31831 | 4.846
0.34 | 0.36129 | 5.817
0.35 | 0.41059 | 7.002
0.36 | 0.46583 | 8.45
0.37 | 0.53167 | 10.194
0.38 | 0.596 | 12.284
0.39 | 0.683 | 14.746
0.4 | 0.7802 | 17.736
0.41 | 0.8924 | 21.33
0.42 | 1.0272 | 25.646
0.43 | 1.1792 | 30.876
0.44 | 1.3616 | 37.166
0.45 | 1.5749 | 44.655
0.46 | 1.8333 | 53.706
0.47 | 2.1393 | 64.43
0.48 | 2.4981 | 77.44
0.49 | 2.9467 | 92.91
0.5 | 3.4827 | 111.55