## Diode Characteristic (uA-mm)
VGS (V) | VDS = 0.000 V | VDS = 0.500 V
-1.25 | -3.6739 | -9.904
-1.24 | -3.5446 | -9.595
-1.23 | -3.4107 | -9.322
-1.22 | -3.2962 | -8.989
-1.21 | -3.1716 | -8.731
-1.2 | -3.0523 | -8.452
-1.19 | -2.9436 | -8.186
-1.18 | -2.8286 | -7.952
-1.17 | -2.7341 | -7.688
-1.16 | -2.6399 | -7.416
-1.15 | -2.5546 | -7.153
-1.14 | -2.4503 | -6.933
-1.13 | -2.3631 | -6.753
-1.12 | -2.2731 | -6.54
-1.11 | -2.1924 | -6.308
-1.1 | -2.1146 | -6.134
-1.09 | -2.0401 | -5.906
-1.08 | -1.951 | -5.723
-1.07 | -1.8802 | -5.523
-1.06 | -1.8175 | -5.337
-1.05 | -1.7383 | -5.166
-1.04 | -1.6703 | -4.9728
-1.03 | -1.6125 | -4.8225
-1.02 | -1.5532 | -4.6495
-1.01 | -1.4867 | -4.503
-1 | -1.4377 | -4.3381
-0.99 | -1.379 | -4.1889
-0.98 | -1.3277 | -4.0622
-0.97 | -1.2762 | -3.9417
-0.96 | -1.2297 | -3.8003
-0.95 | -1.186 | -3.6606
-0.94 | -1.1375 | -3.534
-0.93 | -1.0908 | -3.4135
-0.92 | -1.0483 | -3.3008
-0.91 | -1.0031 | -3.1841
-0.9 | -0.9653 | -3.0814
-0.89 | -0.9295 | -2.9518
-0.88 | -0.8877 | -2.8659
-0.87 | -0.8499 | -2.7675
-0.86 | -0.8202 | -2.6628
-0.85 | -0.7822 | -2.5679
-0.84 | -0.7484 | -2.4806
-0.83 | -0.7231 | -2.3923
-0.82 | -0.6907 | -2.3036
-0.81 | -0.6586 | -2.2395
-0.8 | -0.6323 | -2.1402
-0.79 | -0.6074 | -2.0675
-0.78 | -0.5807 | -1.9996
-0.77 | -0.5561 | -1.9231
-0.76 | -0.53 | -1.8454
-0.75 | -0.5091 | -1.7748
-0.74 | -0.48759 | -1.7111
-0.73 | -0.46804 | -1.6472
-0.72 | -0.44568 | -1.5881
-0.71 | -0.42488 | -1.5294
-0.7 | -0.40849 | -1.4654
-0.69 | -0.38995 | -1.406
-0.68 | -0.36938 | -1.3558
-0.67 | -0.35252 | -1.307
-0.66 | -0.33458 | -1.2523
-0.65 | -0.32024 | -1.2053
-0.64 | -0.30429 | -1.1629
-0.63 | -0.28867 | -1.1171
-0.62 | -0.27712 | -1.0704
-0.61 | -0.26352 | -1.0307
-0.6 | -0.25042 | -0.9863
-0.59 | -0.23906 | -0.9494
-0.58 | -0.22736 | -0.9121
-0.57 | -0.21657 | -0.8783
-0.56 | -0.20587 | -0.8427
-0.55 | -0.19496 | -0.8074
-0.54 | -0.18496 | -0.7775
-0.53 | -0.1749 | -0.7477
-0.52 | -0.16662 | -0.7186
-0.51 | -0.15744 | -0.69
-0.5 | -0.1489 | -0.6611
-0.49 | -0.14112 | -0.6308
-0.48 | -0.13366 | -0.6036
-0.47 | -0.12516 | -0.5805
-0.46 | -0.11787 | -0.5549
-0.45 | -0.11154 | -0.5331
-0.44 | -0.1057 | -0.5137
-0.43 | -0.09961 | -0.48947
-0.42 | -0.09356 | -0.46962
-0.41 | -0.08869 | -0.44962
-0.4 | -0.08361 | -0.42872
-0.39 | -0.07877 | -0.41244
-0.38 | -0.07375 | -0.39675
-0.37 | -0.06926 | -0.37533
-0.36 | -0.06523 | -0.35916
-0.35 | -0.06086 | -0.34088
-0.34 | -0.05715 | -0.32467
-0.33 | -0.05348 | -0.31072
-0.32 | -0.050148 | -0.29644
-0.31 | -0.046934 | -0.28257
-0.3 | -0.043949 | -0.26919
-0.29 | -0.040938 | -0.25424
-0.28 | -0.038042 | -0.24028
-0.27 | -0.035221 | -0.22809
-0.26 | -0.033022 | -0.21639
-0.25 | -0.030834 | -0.20487
-0.24 | -0.028426 | -0.19304
-0.23 | -0.026371 | -0.17949
-0.22 | -0.024372 | -0.16955
-0.21 | -0.022471 | -0.1603
-0.2 | -0.020537 | -0.14872
-0.19 | -0.019081 | -0.13833
-0.18 | -0.017402 | -0.12887
-0.17 | -0.015953 | -0.12114
-0.16 | -0.014456 | -0.11181
-0.15 | -0.013223 | -0.10322
-0.14 | -0.012056 | -0.09486
-0.13 | -0.010936 | -0.0877
-0.12 | -0.009801 | -0.08107
-0.11 | -0.008822 | -0.07443
-0.1 | -0.007895 | -0.06794
-0.09 | -0.007 | -0.06215
-0.08 | -0.006161 | -0.05749
-0.07 | -0.005358 | -0.05228
-0.06 | -0.0045787 | -0.047399
-0.05 | -0.0038009 | -0.043127
-0.04 | -0.0030716 | -0.039452
-0.03 | -0.002355 | -0.035333
-0.02 | -0.0015929 | -0.031583
-0.01 | -0.0008574 | -0.028274
0 | -2.46e-05 | -0.025176
0.01 | 0.0008513 | -0.022092
0.02 | 0.0017406 | -0.019257
0.03 | 0.0027897 | -0.016579
0.04 | 0.0038524 | -0.013339
0.05 | 0.0051352 | -0.010336
0.06 | 0.00643 | -0.006934
0.07 | 0.007963 | -0.0028994
0.08 | 0.009623 | 0.0018896
0.09 | 0.01176 | 0.007715
0.1 | 0.013935 | 0.015001
0.11 | 0.016381 | 0.024179
0.12 | 0.019247 | 0.035974
0.13 | 0.02267 | 0.050959
0.14 | 0.026359 | 0.06947
0.15 | 0.030408 | 0.09296
0.16 | 0.035156 | 0.12375
0.17 | 0.040674 | 0.16179
0.18 | 0.046791 | 0.2088
0.19 | 0.053647 | 0.26734
0.2 | 0.06057 | 0.33857
0.21 | 0.07013 | 0.42694
0.22 | 0.07997 | 0.53547
0.23 | 0.09193 | 0.6581
0.24 | 0.10543 | 0.8202
0.25 | 0.11997 | 1.0125
0.26 | 0.13682 | 1.2469
0.27 | 0.15558 | 1.5273
0.28 | 0.17667 | 1.8631
0.29 | 0.20208 | 2.2652
0.3 | 0.22862 | 2.7565
0.31 | 0.2604 | 3.3418
0.32 | 0.2955 | 4.0487
0.33 | 0.33554 | 4.8886
0.34 | 0.38037 | 5.862
0.35 | 0.43114 | 7.076
0.36 | 0.48947 | 8.527
0.37 | 0.55717 | 10.275
0.38 | 0.6217 | 12.366
0.39 | 0.7097 | 14.88
0.4 | 0.8091 | 17.845
0.41 | 0.9243 | 21.483
0.42 | 1.0608 | 25.901
0.43 | 1.2161 | 31.156
0.44 | 1.4029 | 37.442
0.45 | 1.6215 | 45.014
0.46 | 1.8874 | 54.233
0.47 | 2.1991 | 64.95
0.48 | 2.5648 | 78.04
0.49 | 3.0184 | 93.76
0.5 | 3.5596 | 112.65