## Diode Characteristic (uA-mm)
VGS (V) | VDS = 0.000 V | VDS = 0.500 V
-1.25 | -3.7687 | -10.229
-1.24 | -3.6365 | -9.929
-1.23 | -3.5001 | -9.577
-1.22 | -3.3741 | -9.275
-1.21 | -3.2512 | -8.983
-1.2 | -3.117 | -8.69
-1.19 | -3.0093 | -8.399
-1.18 | -2.8952 | -8.166
-1.17 | -2.79 | -7.891
-1.16 | -2.677 | -7.616
-1.15 | -2.6024 | -7.393
-1.14 | -2.5085 | -7.124
-1.13 | -2.3968 | -6.864
-1.12 | -2.3262 | -6.673
-1.11 | -2.2352 | -6.445
-1.1 | -2.1514 | -6.229
-1.09 | -2.0714 | -6.025
-1.08 | -1.9815 | -5.822
-1.07 | -1.9041 | -5.647
-1.06 | -1.8378 | -5.448
-1.05 | -1.765 | -5.297
-1.04 | -1.6947 | -5.123
-1.03 | -1.6458 | -4.9103
-1.02 | -1.585 | -4.7687
-1.01 | -1.5228 | -4.6011
-1 | -1.4631 | -4.4416
-0.99 | -1.4073 | -4.3041
-0.98 | -1.3499 | -4.1464
-0.97 | -1.295 | -4.0185
-0.96 | -1.2444 | -3.8674
-0.95 | -1.204 | -3.735
-0.94 | -1.155 | -3.6099
-0.93 | -1.1094 | -3.4877
-0.92 | -1.0622 | -3.364
-0.91 | -1.0247 | -3.253
-0.9 | -0.9893 | -3.1471
-0.89 | -0.9467 | -3.0222
-0.88 | -0.9114 | -2.9245
-0.87 | -0.8705 | -2.8253
-0.86 | -0.8327 | -2.7173
-0.85 | -0.8045 | -2.6312
-0.84 | -0.7636 | -2.5484
-0.83 | -0.732 | -2.4498
-0.82 | -0.7048 | -2.37
-0.81 | -0.6743 | -2.2674
-0.8 | -0.6432 | -2.1867
-0.79 | -0.6155 | -2.1067
-0.78 | -0.5906 | -2.0232
-0.77 | -0.5652 | -1.9575
-0.76 | -0.5423 | -1.8802
-0.75 | -0.5189 | -1.8229
-0.74 | -0.49419 | -1.7461
-0.73 | -0.4745 | -1.6753
-0.72 | -0.45232 | -1.6154
-0.71 | -0.43216 | -1.5441
-0.7 | -0.41473 | -1.481
-0.69 | -0.39417 | -1.4329
-0.68 | -0.37675 | -1.3825
-0.67 | -0.3591 | -1.3275
-0.66 | -0.33994 | -1.2793
-0.65 | -0.3252 | -1.2262
-0.64 | -0.31037 | -1.1773
-0.63 | -0.29623 | -1.1394
-0.62 | -0.28059 | -1.086
-0.61 | -0.26778 | -1.0485
-0.6 | -0.25439 | -1.0091
-0.59 | -0.24213 | -0.9705
-0.58 | -0.22973 | -0.9277
-0.57 | -0.21839 | -0.8942
-0.56 | -0.207 | -0.8627
-0.55 | -0.19601 | -0.8217
-0.54 | -0.18677 | -0.794
-0.53 | -0.1775 | -0.7624
-0.52 | -0.16832 | -0.7261
-0.51 | -0.15913 | -0.6966
-0.5 | -0.14935 | -0.6646
-0.49 | -0.14169 | -0.6384
-0.48 | -0.13366 | -0.6127
-0.47 | -0.12586 | -0.5875
-0.46 | -0.11891 | -0.5658
-0.45 | -0.11202 | -0.5395
-0.44 | -0.10603 | -0.5173
-0.43 | -0.09956 | -0.49855
-0.42 | -0.09388 | -0.47696
-0.41 | -0.08859 | -0.45808
-0.4 | -0.08276 | -0.43612
-0.39 | -0.07828 | -0.41841
-0.38 | -0.07319 | -0.39729
-0.37 | -0.06919 | -0.37955
-0.36 | -0.0647 | -0.36559
-0.35 | -0.06077 | -0.34783
-0.34 | -0.05703 | -0.3319
-0.33 | -0.05314 | -0.31686
-0.32 | -0.050211 | -0.30116
-0.31 | -0.04671 | -0.28653
-0.3 | -0.043792 | -0.27252
-0.29 | -0.041 | -0.26099
-0.28 | -0.038139 | -0.24777
-0.27 | -0.035253 | -0.23444
-0.26 | -0.032744 | -0.22066
-0.25 | -0.030469 | -0.20685
-0.24 | -0.028131 | -0.19645
-0.23 | -0.026147 | -0.18466
-0.22 | -0.024086 | -0.1726
-0.21 | -0.022154 | -0.16249
-0.2 | -0.020422 | -0.15245
-0.19 | -0.018694 | -0.14245
-0.18 | -0.017142 | -0.13289
-0.17 | -0.015696 | -0.12268
-0.16 | -0.014277 | -0.11446
-0.15 | -0.013007 | -0.10674
-0.14 | -0.011832 | -0.0981
-0.13 | -0.010738 | -0.09174
-0.12 | -0.009628 | -0.08339
-0.11 | -0.008686 | -0.07702
-0.1 | -0.007781 | -0.07052
-0.09 | -0.006866 | -0.06576
-0.08 | -0.005966 | -0.05973
-0.07 | -0.005226 | -0.05321
-0.06 | -0.0045 | -0.049527
-0.05 | -0.0037708 | -0.044644
-0.04 | -0.003021 | -0.040551
-0.03 | -0.0023008 | -0.036692
-0.02 | -0.0015529 | -0.033164
-0.01 | -0.0008173 | -0.029737
0 | -2.24e-05 | -0.026137
0.01 | 0.0008688 | -0.023066
0.02 | 0.0017134 | -0.02008
0.03 | 0.0027679 | -0.016817
0.04 | 0.0037953 | -0.013993
0.05 | 0.0050323 | -0.010658
0.06 | 0.006408 | -0.007372
0.07 | 0.007907 | -0.0030759
0.08 | 0.009626 | 0.0017129
0.09 | 0.011512 | 0.007946
0.1 | 0.013903 | 0.01532
0.11 | 0.016401 | 0.024789
0.12 | 0.019258 | 0.036689
0.13 | 0.022497 | 0.052304
0.14 | 0.026317 | 0.07116
0.15 | 0.030458 | 0.09552
0.16 | 0.035244 | 0.12683
0.17 | 0.04065 | 0.16525
0.18 | 0.046717 | 0.2128
0.19 | 0.053982 | 0.27202
0.2 | 0.06145 | 0.34448
0.21 | 0.07058 | 0.43489
0.22 | 0.08093 | 0.54399
0.23 | 0.09312 | 0.6691
0.24 | 0.10682 | 0.8307
0.25 | 0.12216 | 1.0301
0.26 | 0.13946 | 1.2603
0.27 | 0.15824 | 1.5463
0.28 | 0.18006 | 1.8826
0.29 | 0.20533 | 2.2891
0.3 | 0.23342 | 2.7833
0.31 | 0.26558 | 3.372
0.32 | 0.30093 | 4.0763
0.33 | 0.34302 | 4.9123
0.34 | 0.38824 | 5.889
0.35 | 0.43913 | 7.098
0.36 | 0.49784 | 8.521
0.37 | 0.56426 | 10.276
0.38 | 0.6323 | 12.346
0.39 | 0.7191 | 14.833
0.4 | 0.8187 | 17.795
0.41 | 0.9381 | 21.368
0.42 | 1.072 | 25.72
0.43 | 1.2304 | 30.848
0.44 | 1.4131 | 37.098
0.45 | 1.6305 | 44.568
0.46 | 1.8908 | 53.653
0.47 | 2.1949 | 64.12
0.48 | 2.5702 | 77.1
0.49 | 3.0157 | 92.51
0.5 | 3.5486 | 110.77