## Diode Characteristic (uA-mm)
VGS (V) | VDS = 0.000 V | VDS = 0.500 V
-1.25 | -3.4688 | -9.471
-1.24 | -3.3468 | -9.153
-1.23 | -3.23 | -8.886
-1.22 | -3.1108 | -8.631
-1.21 | -2.9952 | -8.362
-1.2 | -2.8866 | -8.114
-1.19 | -2.7844 | -7.842
-1.18 | -2.6845 | -7.566
-1.17 | -2.5856 | -7.295
-1.16 | -2.4888 | -7.099
-1.15 | -2.3941 | -6.861
-1.14 | -2.3105 | -6.647
-1.13 | -2.2305 | -6.456
-1.12 | -2.1537 | -6.255
-1.11 | -2.0767 | -6.061
-1.1 | -1.9972 | -5.823
-1.09 | -1.9279 | -5.634
-1.08 | -1.853 | -5.461
-1.07 | -1.7825 | -5.29
-1.06 | -1.7185 | -5.127
-1.05 | -1.6567 | -4.9267
-1.04 | -1.5957 | -4.7843
-1.03 | -1.5336 | -4.6131
-1.02 | -1.4723 | -4.4561
-1.01 | -1.4104 | -4.3092
-1 | -1.3629 | -4.1561
-0.99 | -1.3128 | -4.0047
-0.98 | -1.253 | -3.9034
-0.97 | -1.209 | -3.7475
-0.96 | -1.1697 | -3.6269
-0.95 | -1.1211 | -3.5152
-0.94 | -1.073 | -3.3757
-0.93 | -1.0339 | -3.2582
-0.92 | -0.9918 | -3.1679
-0.91 | -0.9498 | -3.0468
-0.9 | -0.9138 | -2.9483
-0.89 | -0.8795 | -2.845
-0.88 | -0.8475 | -2.7316
-0.87 | -0.8162 | -2.638
-0.86 | -0.7793 | -2.5463
-0.85 | -0.7465 | -2.4688
-0.84 | -0.7148 | -2.3729
-0.83 | -0.6853 | -2.2848
-0.82 | -0.6571 | -2.2058
-0.81 | -0.6312 | -2.1432
-0.8 | -0.6032 | -2.0575
-0.79 | -0.5753 | -1.9871
-0.78 | -0.5517 | -1.9142
-0.77 | -0.529 | -1.8499
-0.76 | -0.5043 | -1.7738
-0.75 | -0.48579 | -1.7062
-0.74 | -0.46222 | -1.6457
-0.73 | -0.44299 | -1.5801
-0.72 | -0.42461 | -1.518
-0.71 | -0.40329 | -1.4639
-0.7 | -0.38377 | -1.4147
-0.69 | -0.36819 | -1.3598
-0.68 | -0.35213 | -1.3134
-0.67 | -0.33412 | -1.2564
-0.66 | -0.3192 | -1.2103
-0.65 | -0.30378 | -1.1645
-0.64 | -0.29054 | -1.121
-0.63 | -0.27523 | -1.0748
-0.62 | -0.26305 | -1.0302
-0.61 | -0.2506 | -0.9893
-0.6 | -0.23848 | -0.9501
-0.59 | -0.22501 | -0.9144
-0.58 | -0.21533 | -0.8777
-0.57 | -0.20451 | -0.8413
-0.56 | -0.19347 | -0.8115
-0.55 | -0.18351 | -0.7739
-0.54 | -0.1751 | -0.7482
-0.53 | -0.16545 | -0.7178
-0.52 | -0.15724 | -0.6932
-0.51 | -0.14896 | -0.665
-0.5 | -0.14074 | -0.6297
-0.49 | -0.13344 | -0.607
-0.48 | -0.12581 | -0.5812
-0.47 | -0.1189 | -0.556
-0.46 | -0.11302 | -0.5321
-0.45 | -0.10665 | -0.5101
-0.44 | -0.10059 | -0.4954
-0.43 | -0.09432 | -0.47204
-0.42 | -0.08907 | -0.45382
-0.41 | -0.08346 | -0.43472
-0.4 | -0.07871 | -0.4123
-0.39 | -0.0738 | -0.3969
-0.38 | -0.06988 | -0.383
-0.37 | -0.06486 | -0.36196
-0.36 | -0.06147 | -0.3453
-0.35 | -0.0577 | -0.33022
-0.34 | -0.05381 | -0.31655
-0.33 | -0.05054 | -0.30114
-0.32 | -0.047287 | -0.2854
-0.31 | -0.044443 | -0.2714
-0.3 | -0.041533 | -0.25896
-0.29 | -0.038903 | -0.24465
-0.28 | -0.036086 | -0.23303
-0.27 | -0.033369 | -0.21859
-0.26 | -0.031099 | -0.20818
-0.25 | -0.02899 | -0.19656
-0.24 | -0.026849 | -0.18578
-0.23 | -0.024729 | -0.17253
-0.22 | -0.022869 | -0.162
-0.21 | -0.021265 | -0.15103
-0.2 | -0.019468 | -0.14242
-0.19 | -0.017968 | -0.13262
-0.18 | -0.016528 | -0.1229
-0.17 | -0.015194 | -0.11478
-0.16 | -0.013757 | -0.10544
-0.15 | -0.012598 | -0.09784
-0.14 | -0.011478 | -0.09021
-0.13 | -0.010467 | -0.08301
-0.12 | -0.009344 | -0.07639
-0.11 | -0.008419 | -0.0698
-0.1 | -0.00752 | -0.06437
-0.09 | -0.006748 | -0.05884
-0.08 | -0.005838 | -0.05392
-0.07 | -0.005114 | -0.048912
-0.06 | -0.0043721 | -0.044388
-0.05 | -0.0036774 | -0.040606
-0.04 | -0.0029392 | -0.036757
-0.03 | -0.0022647 | -0.033232
-0.02 | -0.0015142 | -0.030051
-0.01 | -0.0008122 | -0.026892
0 | -2.06e-05 | -0.023853
0.01 | 0.0008186 | -0.020964
0.02 | 0.0016626 | -0.018338
0.03 | 0.0026766 | -0.015781
0.04 | 0.0037047 | -0.012889
0.05 | 0.0049199 | -0.009992
0.06 | 0.006202 | -0.006464
0.07 | 0.007681 | -0.0025476
0.08 | 0.009326 | 0.0021463
0.09 | 0.011367 | 0.007819
0.1 | 0.013493 | 0.015178
0.11 | 0.015876 | 0.02429
0.12 | 0.018697 | 0.035941
0.13 | 0.022086 | 0.050881
0.14 | 0.025596 | 0.06951
0.15 | 0.029732 | 0.09366
0.16 | 0.034159 | 0.12458
0.17 | 0.039638 | 0.16207
0.18 | 0.045523 | 0.20878
0.19 | 0.052508 | 0.26644
0.2 | 0.05958 | 0.33863
0.21 | 0.06882 | 0.4277
0.22 | 0.07877 | 0.5344
0.23 | 0.09023 | 0.6585
0.24 | 0.10358 | 0.8189
0.25 | 0.11809 | 1.0101
0.26 | 0.13494 | 1.2427
0.27 | 0.15406 | 1.5207
0.28 | 0.17535 | 1.8557
0.29 | 0.19896 | 2.2573
0.3 | 0.22561 | 2.7467
0.31 | 0.25701 | 3.328
0.32 | 0.29129 | 4.0126
0.33 | 0.33135 | 4.8487
0.34 | 0.37495 | 5.81
0.35 | 0.4243 | 6.989
0.36 | 0.48319 | 8.425
0.37 | 0.55098 | 10.175
0.38 | 0.6125 | 12.23
0.39 | 0.6972 | 14.657
0.4 | 0.7964 | 17.633
0.41 | 0.9079 | 21.186
0.42 | 1.0424 | 25.478
0.43 | 1.1983 | 30.606
0.44 | 1.3784 | 36.81
0.45 | 1.5952 | 44.198
0.46 | 1.8533 | 53.134
0.47 | 2.1613 | 63.72
0.48 | 2.5231 | 76.64
0.49 | 2.9612 | 91.67
0.5 | 3.4929 | 110.23