## Diode Characteristic (uA-mm)
VGS (V) | VDS = 0.000 V | VDS = 0.500 V
-1.25 | -3.6354 | -10.057
-1.24 | -3.5266 | -9.734
-1.23 | -3.3853 | -9.455
-1.22 | -3.275 | -9.112
-1.21 | -3.147 | -8.862
-1.2 | -3.0564 | -8.562
-1.19 | -2.9354 | -8.248
-1.18 | -2.8307 | -7.993
-1.17 | -2.7173 | -7.802
-1.16 | -2.6315 | -7.504
-1.15 | -2.542 | -7.289
-1.14 | -2.4458 | -7.075
-1.13 | -2.3496 | -6.821
-1.12 | -2.255 | -6.629
-1.11 | -2.1872 | -6.395
-1.1 | -2.0946 | -6.173
-1.09 | -2.0208 | -5.926
-1.08 | -1.9495 | -5.774
-1.07 | -1.8664 | -5.574
-1.06 | -1.8024 | -5.387
-1.05 | -1.735 | -5.213
-1.04 | -1.6679 | -5.059
-1.03 | -1.6037 | -4.8638
-1.02 | -1.5449 | -4.6818
-1.01 | -1.4848 | -4.5348
-1 | -1.427 | -4.3713
-0.99 | -1.3784 | -4.2389
-0.98 | -1.3205 | -4.1022
-0.97 | -1.2681 | -3.9634
-0.96 | -1.22 | -3.8391
-0.95 | -1.1744 | -3.687
-0.94 | -1.1245 | -3.5583
-0.93 | -1.084 | -3.4432
-0.92 | -1.0415 | -3.3239
-0.91 | -0.9953 | -3.2122
-0.9 | -0.9591 | -3.0929
-0.89 | -0.923 | -2.9903
-0.88 | -0.8859 | -2.8856
-0.87 | -0.8485 | -2.7784
-0.86 | -0.8142 | -2.6905
-0.85 | -0.7791 | -2.6011
-0.84 | -0.7469 | -2.5011
-0.83 | -0.7164 | -2.4127
-0.82 | -0.6842 | -2.3325
-0.81 | -0.6575 | -2.2418
-0.8 | -0.6275 | -2.1518
-0.79 | -0.5993 | -2.0716
-0.78 | -0.5733 | -2.0081
-0.77 | -0.5485 | -1.9287
-0.76 | -0.5247 | -1.8568
-0.75 | -0.5012 | -1.7936
-0.74 | -0.48165 | -1.7217
-0.73 | -0.46094 | -1.6642
-0.72 | -0.44011 | -1.6005
-0.71 | -0.41987 | -1.5273
-0.7 | -0.40134 | -1.4788
-0.69 | -0.38416 | -1.4197
-0.68 | -0.36595 | -1.3724
-0.67 | -0.34907 | -1.3112
-0.66 | -0.3324 | -1.2667
-0.65 | -0.31806 | -1.2162
-0.64 | -0.30263 | -1.1722
-0.63 | -0.28851 | -1.1266
-0.62 | -0.27345 | -1.0812
-0.61 | -0.26097 | -1.0449
-0.6 | -0.24764 | -1.0012
-0.59 | -0.23532 | -0.9611
-0.58 | -0.22474 | -0.9168
-0.57 | -0.2126 | -0.8819
-0.56 | -0.20242 | -0.8507
-0.55 | -0.19274 | -0.8095
-0.54 | -0.18279 | -0.7828
-0.53 | -0.17344 | -0.7541
-0.52 | -0.16393 | -0.7215
-0.51 | -0.15482 | -0.6916
-0.5 | -0.14675 | -0.6636
-0.49 | -0.13852 | -0.6403
-0.48 | -0.13219 | -0.6112
-0.47 | -0.12551 | -0.5856
-0.46 | -0.11672 | -0.5612
-0.45 | -0.11106 | -0.5372
-0.44 | -0.10503 | -0.5159
-0.43 | -0.09908 | -0.4933
-0.42 | -0.09388 | -0.4708
-0.41 | -0.08847 | -0.44858
-0.4 | -0.08331 | -0.43222
-0.39 | -0.07812 | -0.41521
-0.38 | -0.07311 | -0.39525
-0.37 | -0.0691 | -0.37583
-0.36 | -0.06433 | -0.35976
-0.35 | -0.0604 | -0.34483
-0.34 | -0.05683 | -0.32889
-0.33 | -0.05316 | -0.31337
-0.32 | -0.050148 | -0.29738
-0.31 | -0.046763 | -0.28531
-0.3 | -0.043723 | -0.26868
-0.29 | -0.040752 | -0.25735
-0.28 | -0.038098 | -0.2432
-0.27 | -0.035249 | -0.23165
-0.26 | -0.032972 | -0.21749
-0.25 | -0.030536 | -0.20581
-0.24 | -0.028383 | -0.1934
-0.23 | -0.026214 | -0.18137
-0.22 | -0.02415 | -0.17021
-0.21 | -0.022378 | -0.162
-0.2 | -0.020592 | -0.15016
-0.19 | -0.018836 | -0.1402
-0.18 | -0.017299 | -0.13094
-0.17 | -0.01586 | -0.12214
-0.16 | -0.014549 | -0.11331
-0.15 | -0.013202 | -0.10571
-0.14 | -0.011982 | -0.09701
-0.13 | -0.010876 | -0.08917
-0.12 | -0.009892 | -0.08262
-0.11 | -0.008751 | -0.07624
-0.1 | -0.007871 | -0.06953
-0.09 | -0.006971 | -0.06422
-0.08 | -0.006182 | -0.05836
-0.07 | -0.005322 | -0.05308
-0.06 | -0.004559 | -0.048041
-0.05 | -0.0038091 | -0.043637
-0.04 | -0.0030729 | -0.039819
-0.03 | -0.0023567 | -0.036069
-0.02 | -0.0015699 | -0.032911
-0.01 | -0.0008286 | -0.029147
0 | -2.28e-05 | -0.025384
0.01 | 0.0008339 | -0.022494
0.02 | 0.001756 | -0.019786
0.03 | 0.0027545 | -0.016932
0.04 | 0.0038649 | -0.014016
0.05 | 0.0050512 | -0.010819
0.06 | 0.006534 | -0.007238
0.07 | 0.008066 | -0.0031961
0.08 | 0.0098 | 0.0016387
0.09 | 0.011756 | 0.007628
0.1 | 0.014106 | 0.015105
0.11 | 0.016615 | 0.024379
0.12 | 0.019463 | 0.036415
0.13 | 0.022664 | 0.051492
0.14 | 0.026625 | 0.07016
0.15 | 0.030917 | 0.09468
0.16 | 0.035598 | 0.12577
0.17 | 0.041175 | 0.16343
0.18 | 0.047339 | 0.21127
0.19 | 0.054324 | 0.2704
0.2 | 0.06192 | 0.34312
0.21 | 0.07158 | 0.43326
0.22 | 0.08236 | 0.54116
0.23 | 0.09382 | 0.668
0.24 | 0.10677 | 0.8284
0.25 | 0.12251 | 1.0204
0.26 | 0.14 | 1.2581
0.27 | 0.15921 | 1.5405
0.28 | 0.18164 | 1.8781
0.29 | 0.20563 | 2.2856
0.3 | 0.23464 | 2.7799
0.31 | 0.26764 | 3.37
0.32 | 0.30284 | 4.0609
0.33 | 0.34422 | 4.9098
0.34 | 0.38808 | 5.884
0.35 | 0.4407 | 7.073
0.36 | 0.50007 | 8.54
0.37 | 0.56776 | 10.295
0.38 | 0.6381 | 12.377
0.39 | 0.7291 | 14.87
0.4 | 0.8248 | 17.851
0.41 | 0.9446 | 21.427
0.42 | 1.0836 | 25.777
0.43 | 1.2385 | 30.992
0.44 | 1.4286 | 37.242
0.45 | 1.6484 | 44.755
0.46 | 1.914 | 53.779
0.47 | 2.221 | 64.59
0.48 | 2.5952 | 77.49
0.49 | 3.04 | 92.99
0.5 | 3.5664 | 111.51