## Diode Characteristic (uA-mm)
VGS (V) | VDS = 0.000 V | VDS = 0.500 V
-1.25 | -3.7658 | -10.246
-1.24 | -3.6424 | -9.891
-1.23 | -3.4962 | -9.636
-1.22 | -3.3515 | -9.291
-1.21 | -3.2442 | -8.998
-1.2 | -3.132 | -8.716
-1.19 | -3.0157 | -8.447
-1.18 | -2.8979 | -8.175
-1.17 | -2.8028 | -7.924
-1.16 | -2.7013 | -7.684
-1.15 | -2.5938 | -7.407
-1.14 | -2.5063 | -7.166
-1.13 | -2.4079 | -6.938
-1.12 | -2.3254 | -6.719
-1.11 | -2.2427 | -6.499
-1.1 | -2.146 | -6.29
-1.09 | -2.0683 | -6.068
-1.08 | -1.9962 | -5.87
-1.07 | -1.9234 | -5.685
-1.06 | -1.8382 | -5.497
-1.05 | -1.7809 | -5.302
-1.04 | -1.7114 | -5.123
-1.03 | -1.6442 | -4.9481
-1.02 | -1.582 | -4.7943
-1.01 | -1.5165 | -4.6248
-1 | -1.4592 | -4.4832
-0.99 | -1.4051 | -4.3199
-0.98 | -1.3542 | -4.1626
-0.97 | -1.303 | -4.0385
-0.96 | -1.2551 | -3.8853
-0.95 | -1.2039 | -3.7496
-0.94 | -1.1559 | -3.6362
-0.93 | -1.107 | -3.4943
-0.92 | -1.0626 | -3.3825
-0.91 | -1.0167 | -3.2697
-0.9 | -0.9813 | -3.1522
-0.89 | -0.9438 | -3.0519
-0.88 | -0.9054 | -2.9448
-0.87 | -0.8671 | -2.824
-0.86 | -0.8325 | -2.7322
-0.85 | -0.8007 | -2.6427
-0.84 | -0.7684 | -2.5389
-0.83 | -0.7335 | -2.4545
-0.82 | -0.704 | -2.3645
-0.81 | -0.6741 | -2.2923
-0.8 | -0.6405 | -2.1999
-0.79 | -0.6157 | -2.1199
-0.78 | -0.5942 | -2.0546
-0.77 | -0.5625 | -1.9673
-0.76 | -0.5402 | -1.8965
-0.75 | -0.5177 | -1.8209
-0.74 | -0.49741 | -1.7471
-0.73 | -0.47358 | -1.7085
-0.72 | -0.45238 | -1.6262
-0.71 | -0.43487 | -1.5639
-0.7 | -0.41567 | -1.5089
-0.69 | -0.39744 | -1.4579
-0.68 | -0.37928 | -1.39
-0.67 | -0.36046 | -1.3435
-0.66 | -0.34134 | -1.2847
-0.65 | -0.32815 | -1.2384
-0.64 | -0.31132 | -1.1941
-0.63 | -0.29748 | -1.1394
-0.62 | -0.28412 | -1.099
-0.61 | -0.26968 | -1.0567
-0.6 | -0.25735 | -1.0197
-0.59 | -0.24372 | -0.9743
-0.58 | -0.23188 | -0.939
-0.57 | -0.2201 | -0.8943
-0.56 | -0.20904 | -0.8636
-0.55 | -0.19819 | -0.8313
-0.54 | -0.18886 | -0.8011
-0.53 | -0.17786 | -0.7698
-0.52 | -0.16928 | -0.738
-0.51 | -0.15961 | -0.7029
-0.5 | -0.15191 | -0.6767
-0.49 | -0.14371 | -0.6479
-0.48 | -0.13537 | -0.6222
-0.47 | -0.12872 | -0.5949
-0.46 | -0.12149 | -0.5723
-0.45 | -0.11433 | -0.5473
-0.44 | -0.10855 | -0.524
-0.43 | -0.10225 | -0.5036
-0.42 | -0.09589 | -0.47953
-0.41 | -0.09031 | -0.46053
-0.4 | -0.08502 | -0.44198
-0.39 | -0.08006 | -0.42109
-0.38 | -0.07511 | -0.40299
-0.37 | -0.07084 | -0.38381
-0.36 | -0.06663 | -0.37068
-0.35 | -0.06222 | -0.35375
-0.34 | -0.05839 | -0.33657
-0.33 | -0.05439 | -0.32097
-0.32 | -0.05081 | -0.30598
-0.31 | -0.048189 | -0.29428
-0.3 | -0.044833 | -0.2789
-0.29 | -0.041987 | -0.2636
-0.28 | -0.039217 | -0.25038
-0.27 | -0.036213 | -0.237
-0.26 | -0.03365 | -0.22311
-0.25 | -0.031375 | -0.21266
-0.24 | -0.029139 | -0.2004
-0.23 | -0.026894 | -0.18824
-0.22 | -0.024774 | -0.17739
-0.21 | -0.023001 | -0.16633
-0.2 | -0.021218 | -0.15553
-0.19 | -0.019434 | -0.1449
-0.18 | -0.017886 | -0.13462
-0.17 | -0.016382 | -0.12448
-0.16 | -0.014919 | -0.11597
-0.15 | -0.013576 | -0.10686
-0.14 | -0.012278 | -0.09903
-0.13 | -0.011107 | -0.09236
-0.12 | -0.009978 | -0.08537
-0.11 | -0.008988 | -0.07803
-0.1 | -0.008057 | -0.07084
-0.09 | -0.00714 | -0.0655
-0.08 | -0.006252 | -0.06033
-0.07 | -0.005394 | -0.05476
-0.06 | -0.0046222 | -0.049445
-0.05 | -0.0038843 | -0.045317
-0.04 | -0.0031058 | -0.040953
-0.03 | -0.0023724 | -0.037458
-0.02 | -0.0016088 | -0.033671
-0.01 | -0.0008386 | -0.030326
0 | -7.5e-06 | -0.026976
0.01 | 0.0008347 | -0.024033
0.02 | 0.0017915 | -0.020953
0.03 | 0.0027962 | -0.017861
0.04 | 0.0039352 | -0.01478
0.05 | 0.0051499 | -0.011364
0.06 | 0.006447 | -0.007727
0.07 | 0.008193 | -0.0033905
0.08 | 0.00991 | 0.0015564
0.09 | 0.011839 | 0.007804
0.1 | 0.014069 | 0.015391
0.11 | 0.016772 | 0.025088
0.12 | 0.019653 | 0.037221
0.13 | 0.022888 | 0.052845
0.14 | 0.026658 | 0.07169
0.15 | 0.031002 | 0.0965
0.16 | 0.035941 | 0.12801
0.17 | 0.041348 | 0.16623
0.18 | 0.047616 | 0.21457
0.19 | 0.054831 | 0.27426
0.2 | 0.0619 | 0.34637
0.21 | 0.07108 | 0.43741
0.22 | 0.08149 | 0.54617
0.23 | 0.09376 | 0.6728
0.24 | 0.10675 | 0.8352
0.25 | 0.12175 | 1.0319
0.26 | 0.13895 | 1.2622
0.27 | 0.1583 | 1.5479
0.28 | 0.18054 | 1.8886
0.29 | 0.20468 | 2.288
0.3 | 0.23384 | 2.7901
0.31 | 0.26405 | 3.3791
0.32 | 0.29932 | 4.0807
0.33 | 0.33966 | 4.9251
0.34 | 0.38474 | 5.892
0.35 | 0.43733 | 7.106
0.36 | 0.49584 | 8.549
0.37 | 0.56331 | 10.3
0.38 | 0.6297 | 12.378
0.39 | 0.7175 | 14.852
0.4 | 0.8175 | 17.85
0.41 | 0.9352 | 21.467
0.42 | 1.071 | 25.844
0.43 | 1.2249 | 31.008
0.44 | 1.4148 | 37.343
0.45 | 1.6341 | 44.867
0.46 | 1.8948 | 54.068
0.47 | 2.2058 | 64.67
0.48 | 2.5806 | 77.76
0.49 | 3.0345 | 93.55
0.5 | 3.569 | 111.91