## Diode Characteristic (uA-mm)
VGS (V) | VDS = 0.000 V | VDS = 0.500 V
-1.25 | -4.1893 | -11.77
-1.24 | -4.0203 | -11.371
-1.23 | -3.8819 | -10.966
-1.22 | -3.745 | -10.639
-1.21 | -3.6001 | -10.291
-1.2 | -3.4605 | -9.954
-1.19 | -3.3225 | -9.618
-1.18 | -3.2128 | -9.302
-1.17 | -3.0819 | -8.995
-1.16 | -2.9621 | -8.747
-1.15 | -2.8679 | -8.464
-1.14 | -2.7537 | -8.176
-1.13 | -2.6533 | -7.896
-1.12 | -2.55 | -7.66
-1.11 | -2.4593 | -7.371
-1.1 | -2.3606 | -7.116
-1.09 | -2.2678 | -6.88
-1.08 | -2.1767 | -6.641
-1.07 | -2.0921 | -6.429
-1.06 | -2.0095 | -6.209
-1.05 | -1.9326 | -6.018
-1.04 | -1.8476 | -5.778
-1.03 | -1.7819 | -5.603
-1.02 | -1.7089 | -5.395
-1.01 | -1.6498 | -5.194
-1 | -1.5781 | -5.0193
-0.99 | -1.5163 | -4.8482
-0.98 | -1.4572 | -4.7014
-0.97 | -1.3998 | -4.5107
-0.96 | -1.3416 | -4.3702
-0.95 | -1.2866 | -4.2123
-0.94 | -1.2332 | -4.049
-0.93 | -1.1879 | -3.9243
-0.92 | -1.1371 | -3.7871
-0.91 | -1.094 | -3.6629
-0.9 | -1.051 | -3.5234
-0.89 | -0.9996 | -3.3775
-0.88 | -0.9605 | -3.2704
-0.87 | -0.9227 | -3.1609
-0.86 | -0.8876 | -3.0391
-0.85 | -0.8506 | -2.929
-0.84 | -0.8141 | -2.8123
-0.83 | -0.7786 | -2.7115
-0.82 | -0.7459 | -2.6141
-0.81 | -0.7095 | -2.5088
-0.8 | -0.6796 | -2.4225
-0.79 | -0.647 | -2.3285
-0.78 | -0.6223 | -2.2509
-0.77 | -0.5951 | -2.1632
-0.76 | -0.5677 | -2.0723
-0.75 | -0.5411 | -2.0063
-0.74 | -0.516 | -1.9164
-0.73 | -0.4957 | -1.8568
-0.72 | -0.47248 | -1.7904
-0.71 | -0.45259 | -1.722
-0.7 | -0.43106 | -1.648
-0.69 | -0.41108 | -1.5847
-0.68 | -0.39263 | -1.5225
-0.67 | -0.37406 | -1.4612
-0.66 | -0.35723 | -1.4032
-0.65 | -0.33957 | -1.3551
-0.64 | -0.32238 | -1.2952
-0.63 | -0.31007 | -1.2406
-0.62 | -0.29307 | -1.1928
-0.61 | -0.27871 | -1.1493
-0.6 | -0.26567 | -1.1037
-0.59 | -0.25042 | -1.06
-0.58 | -0.23786 | -1.0146
-0.57 | -0.2259 | -0.9715
-0.56 | -0.21543 | -0.9346
-0.55 | -0.20469 | -0.8937
-0.54 | -0.19528 | -0.8577
-0.53 | -0.185 | -0.8219
-0.52 | -0.17421 | -0.7896
-0.51 | -0.16385 | -0.7534
-0.5 | -0.15612 | -0.7232
-0.49 | -0.14743 | -0.6906
-0.48 | -0.1393 | -0.6639
-0.47 | -0.13148 | -0.6354
-0.46 | -0.12419 | -0.6044
-0.45 | -0.11695 | -0.5815
-0.44 | -0.11057 | -0.5587
-0.43 | -0.10455 | -0.5301
-0.42 | -0.09751 | -0.5081
-0.41 | -0.09179 | -0.48946
-0.4 | -0.08677 | -0.46793
-0.39 | -0.08113 | -0.4449
-0.38 | -0.07577 | -0.42947
-0.37 | -0.07117 | -0.409
-0.36 | -0.06694 | -0.39029
-0.35 | -0.06227 | -0.37305
-0.34 | -0.05817 | -0.35584
-0.33 | -0.05478 | -0.33779
-0.32 | -0.05075 | -0.32024
-0.31 | -0.04808 | -0.30818
-0.3 | -0.044935 | -0.29171
-0.29 | -0.041943 | -0.27737
-0.28 | -0.038949 | -0.26094
-0.27 | -0.036328 | -0.24955
-0.26 | -0.033719 | -0.23491
-0.25 | -0.031428 | -0.22269
-0.24 | -0.029205 | -0.20923
-0.23 | -0.02691 | -0.19896
-0.22 | -0.024931 | -0.18626
-0.21 | -0.023019 | -0.17411
-0.2 | -0.021131 | -0.164
-0.19 | -0.019482 | -0.15134
-0.18 | -0.017915 | -0.14142
-0.17 | -0.01646 | -0.13103
-0.16 | -0.014921 | -0.12257
-0.15 | -0.013546 | -0.11345
-0.14 | -0.012281 | -0.10462
-0.13 | -0.011158 | -0.09613
-0.12 | -0.010113 | -0.08957
-0.11 | -0.009067 | -0.08171
-0.1 | -0.008078 | -0.07448
-0.09 | -0.007133 | -0.06819
-0.08 | -0.006258 | -0.06267
-0.07 | -0.005472 | -0.05762
-0.06 | -0.0046731 | -0.05247
-0.05 | -0.0039324 | -0.047507
-0.04 | -0.003162 | -0.043336
-0.03 | -0.0024187 | -0.039426
-0.02 | -0.0016338 | -0.035735
-0.01 | -0.0008605 | -0.031689
0 | -2.37e-05 | -0.028378
0.01 | 0.0009165 | -0.025082
0.02 | 0.0018179 | -0.021816
0.03 | 0.0029358 | -0.018617
0.04 | 0.0040338 | -0.015387
0.05 | 0.0053546 | -0.012052
0.06 | 0.006778 | -0.008286
0.07 | 0.008393 | -0.0038772
0.08 | 0.0102 | 0.0012459
0.09 | 0.012246 | 0.007439
0.1 | 0.014742 | 0.01527
0.11 | 0.017406 | 0.025079
0.12 | 0.020358 | 0.037724
0.13 | 0.023884 | 0.053529
0.14 | 0.02789 | 0.07311
0.15 | 0.032329 | 0.0986
0.16 | 0.037403 | 0.13111
0.17 | 0.043268 | 0.17077
0.18 | 0.049973 | 0.22042
0.19 | 0.05676 | 0.28137
0.2 | 0.06563 | 0.35703
0.21 | 0.07546 | 0.45035
0.22 | 0.08624 | 0.56221
0.23 | 0.09913 | 0.6928
0.24 | 0.11308 | 0.86
0.25 | 0.12913 | 1.0589
0.26 | 0.14725 | 1.3056
0.27 | 0.16716 | 1.5954
0.28 | 0.18968 | 1.9417
0.29 | 0.21472 | 2.3633
0.3 | 0.24471 | 2.8699
0.31 | 0.27777 | 3.4785
0.32 | 0.31405 | 4.1859
0.33 | 0.35512 | 5.0685
0.34 | 0.40148 | 6.059
0.35 | 0.45557 | 7.29
0.36 | 0.51733 | 8.783
0.37 | 0.5765 | 10.577
0.38 | 0.6549 | 12.706
0.39 | 0.7471 | 15.243
0.4 | 0.8461 | 18.315
0.41 | 0.9658 | 21.973
0.42 | 1.104 | 26.42
0.43 | 1.2669 | 31.747
0.44 | 1.4545 | 38.18
0.45 | 1.6747 | 45.846
0.46 | 1.9417 | 55.112
0.47 | 2.2554 | 66.1
0.48 | 2.6365 | 79.47
0.49 | 3.0832 | 95.15
0.5 | 3.6091 | 114.33