## Diode Characteristic (uA-mm)
VGS (V) | VDS = 0.000 V | VDS = 0.500 V
-1.25 | -2.9875 | -8.388
-1.24 | -2.8865 | -8.096
-1.23 | -2.7902 | -7.833
-1.22 | -2.6929 | -7.595
-1.21 | -2.579 | -7.375
-1.2 | -2.4877 | -7.136
-1.19 | -2.4006 | -6.894
-1.18 | -2.3152 | -6.697
-1.17 | -2.2232 | -6.48
-1.16 | -2.1354 | -6.283
-1.15 | -2.0736 | -6.082
-1.14 | -2.0015 | -5.882
-1.13 | -1.9219 | -5.689
-1.12 | -1.8528 | -5.496
-1.11 | -1.7841 | -5.329
-1.1 | -1.715 | -5.178
-1.09 | -1.6584 | -5.008
-1.08 | -1.5976 | -4.8145
-1.07 | -1.5272 | -4.6382
-1.06 | -1.4718 | -4.5077
-1.05 | -1.4193 | -4.3634
-1.04 | -1.3665 | -4.2274
-1.03 | -1.317 | -4.0675
-1.02 | -1.2618 | -3.9325
-1.01 | -1.2138 | -3.8137
-1 | -1.1663 | -3.6844
-0.99 | -1.1203 | -3.5529
-0.98 | -1.0719 | -3.4361
-0.97 | -1.0297 | -3.3222
-0.96 | -0.987 | -3.2038
-0.95 | -0.948 | -3.1023
-0.94 | -0.916 | -2.9889
-0.93 | -0.8817 | -2.8896
-0.92 | -0.8407 | -2.8056
-0.91 | -0.8115 | -2.7146
-0.9 | -0.7716 | -2.5988
-0.89 | -0.7446 | -2.5208
-0.88 | -0.7161 | -2.4347
-0.87 | -0.6892 | -2.3548
-0.86 | -0.6628 | -2.2656
-0.85 | -0.6341 | -2.1725
-0.84 | -0.6055 | -2.0973
-0.83 | -0.5814 | -2.0306
-0.82 | -0.5566 | -1.9585
-0.81 | -0.5336 | -1.8823
-0.8 | -0.5048 | -1.818
-0.79 | -0.49133 | -1.7517
-0.78 | -0.46875 | -1.685
-0.77 | -0.45043 | -1.6333
-0.76 | -0.42932 | -1.5742
-0.75 | -0.40906 | -1.5031
-0.74 | -0.39148 | -1.4587
-0.73 | -0.37481 | -1.3938
-0.72 | -0.35734 | -1.3434
-0.71 | -0.3412 | -1.2912
-0.7 | -0.32724 | -1.2517
-0.69 | -0.30884 | -1.1992
-0.68 | -0.2941 | -1.1555
-0.67 | -0.28224 | -1.1132
-0.66 | -0.26923 | -1.0667
-0.65 | -0.25631 | -1.027
-0.64 | -0.24455 | -0.9872
-0.63 | -0.23266 | -0.9494
-0.62 | -0.22096 | -0.9145
-0.61 | -0.2107 | -0.8782
-0.6 | -0.19979 | -0.8453
-0.59 | -0.1895 | -0.8112
-0.58 | -0.18035 | -0.7794
-0.57 | -0.17127 | -0.7502
-0.56 | -0.16401 | -0.7158
-0.55 | -0.15489 | -0.6866
-0.54 | -0.14669 | -0.6587
-0.53 | -0.13897 | -0.6353
-0.52 | -0.1323 | -0.607
-0.51 | -0.12484 | -0.5837
-0.5 | -0.11813 | -0.5643
-0.49 | -0.11143 | -0.5402
-0.48 | -0.10582 | -0.5196
-0.47 | -0.1001 | -0.5
-0.46 | -0.09474 | -0.47839
-0.45 | -0.08892 | -0.45925
-0.44 | -0.08434 | -0.4384
-0.43 | -0.07959 | -0.41665
-0.42 | -0.07525 | -0.39851
-0.41 | -0.07086 | -0.38166
-0.4 | -0.06697 | -0.36587
-0.39 | -0.06269 | -0.34965
-0.38 | -0.05895 | -0.33626
-0.37 | -0.05517 | -0.31924
-0.36 | -0.05181 | -0.30345
-0.35 | -0.049051 | -0.29156
-0.34 | -0.046038 | -0.27775
-0.33 | -0.043116 | -0.26616
-0.32 | -0.040292 | -0.25427
-0.31 | -0.037806 | -0.24004
-0.3 | -0.035386 | -0.2282
-0.29 | -0.033131 | -0.21654
-0.28 | -0.030961 | -0.20613
-0.27 | -0.028979 | -0.19373
-0.26 | -0.026998 | -0.18272
-0.25 | -0.024893 | -0.17333
-0.24 | -0.023203 | -0.16332
-0.23 | -0.02162 | -0.15252
-0.22 | -0.020106 | -0.14309
-0.21 | -0.018474 | -0.13383
-0.2 | -0.017049 | -0.12528
-0.19 | -0.015667 | -0.11662
-0.18 | -0.014453 | -0.10855
-0.17 | -0.013237 | -0.10032
-0.16 | -0.012141 | -0.09381
-0.15 | -0.011151 | -0.08636
-0.14 | -0.010223 | -0.07924
-0.13 | -0.00914 | -0.07296
-0.12 | -0.008313 | -0.06701
-0.11 | -0.007429 | -0.0616
-0.1 | -0.006733 | -0.05641
-0.09 | -0.005896 | -0.05158
-0.08 | -0.005195 | -0.047133
-0.07 | -0.0045423 | -0.043109
-0.06 | -0.0038835 | -0.039007
-0.05 | -0.0032388 | -0.03547
-0.04 | -0.0026415 | -0.032339
-0.03 | -0.0019846 | -0.029402
-0.02 | -0.0013852 | -0.026516
-0.01 | -0.0006922 | -0.023806
0 | -2e-06 | -0.020951
0.01 | 0.0007055 | -0.018611
0.02 | 0.0014967 | -0.016376
0.03 | 0.0023163 | -0.013961
0.04 | 0.0032726 | -0.011449
0.05 | 0.004269 | -0.008829
0.06 | 0.0054395 | -0.00589
0.07 | 0.006726 | -0.0023821
0.08 | 0.008174 | 0.0017264
0.09 | 0.009851 | 0.007056
0.1 | 0.011751 | 0.0136
0.11 | 0.013865 | 0.021998
0.12 | 0.016347 | 0.033031
0.13 | 0.019121 | 0.046909
0.14 | 0.022436 | 0.06413
0.15 | 0.026095 | 0.08643
0.16 | 0.030343 | 0.11452
0.17 | 0.03507 | 0.15022
0.18 | 0.040711 | 0.19423
0.19 | 0.047032 | 0.2487
0.2 | 0.054146 | 0.31653
0.21 | 0.0616 | 0.39999
0.22 | 0.07116 | 0.50257
0.23 | 0.08175 | 0.6208
0.24 | 0.09432 | 0.771
0.25 | 0.10873 | 0.9562
0.26 | 0.12371 | 1.18
0.27 | 0.14217 | 1.4461
0.28 | 0.16227 | 1.7723
0.29 | 0.18597 | 2.1616
0.3 | 0.2131 | 2.6374
0.31 | 0.24225 | 3.1995
0.32 | 0.27751 | 3.8795
0.33 | 0.31576 | 4.6949
0.34 | 0.36094 | 5.6649
0.35 | 0.41078 | 6.802
0.36 | 0.46865 | 8.199
0.37 | 0.53511 | 9.865
0.38 | 0.6035 | 11.904
0.39 | 0.6893 | 14.307
0.4 | 0.7926 | 17.201
0.41 | 0.9122 | 20.643
0.42 | 1.0495 | 24.881
0.43 | 1.2089 | 29.88
0.44 | 1.4002 | 35.897
0.45 | 1.6205 | 43.153
0.46 | 1.8947 | 51.932
0.47 | 2.2209 | 61.99
0.48 | 2.6031 | 74.68
0.49 | 3.0567 | 89.6
0.5 | 3.6122 | 107.51