## Diode Characteristic (uA-mm)
VGS (V) | VDS = 0.000 V | VDS = 0.500 V
-1.25 | -3.2767 | -8.777
-1.24 | -3.1444 | -8.491
-1.23 | -3.0421 | -8.265
-1.22 | -2.918 | -7.971
-1.21 | -2.8246 | -7.697
-1.2 | -2.7182 | -7.441
-1.19 | -2.6185 | -7.247
-1.18 | -2.5262 | -6.978
-1.17 | -2.4355 | -6.746
-1.16 | -2.3599 | -6.542
-1.15 | -2.2667 | -6.346
-1.14 | -2.168 | -6.147
-1.13 | -2.1014 | -5.95
-1.12 | -2.0197 | -5.771
-1.11 | -1.9437 | -5.577
-1.1 | -1.8666 | -5.388
-1.09 | -1.799 | -5.218
-1.08 | -1.7392 | -5.033
-1.07 | -1.6726 | -4.8679
-1.06 | -1.6121 | -4.7269
-1.05 | -1.556 | -4.5457
-1.04 | -1.4961 | -4.4156
-1.03 | -1.4415 | -4.2836
-1.02 | -1.3813 | -4.1095
-1.01 | -1.3331 | -3.9746
-1 | -1.277 | -3.8768
-0.99 | -1.2291 | -3.7317
-0.98 | -1.1818 | -3.59
-0.97 | -1.1405 | -3.4706
-0.96 | -1.0933 | -3.3625
-0.95 | -1.0486 | -3.2494
-0.94 | -1.0113 | -3.1372
-0.93 | -0.9741 | -3.0296
-0.92 | -0.9311 | -2.9189
-0.91 | -0.8951 | -2.8271
-0.9 | -0.8612 | -2.7386
-0.89 | -0.8217 | -2.6322
-0.88 | -0.7962 | -2.5339
-0.87 | -0.7634 | -2.4603
-0.86 | -0.728 | -2.3696
-0.85 | -0.6996 | -2.2869
-0.84 | -0.668 | -2.2006
-0.83 | -0.644 | -2.1261
-0.82 | -0.6131 | -2.0488
-0.81 | -0.5889 | -1.9723
-0.8 | -0.5627 | -1.9144
-0.79 | -0.5412 | -1.8238
-0.78 | -0.5179 | -1.7711
-0.77 | -0.49654 | -1.7117
-0.76 | -0.47363 | -1.642
-0.75 | -0.45154 | -1.5812
-0.74 | -0.43231 | -1.5242
-0.73 | -0.41618 | -1.4692
-0.72 | -0.39548 | -1.4017
-0.71 | -0.37782 | -1.3582
-0.7 | -0.36023 | -1.3259
-0.69 | -0.3418 | -1.271
-0.68 | -0.32763 | -1.219
-0.67 | -0.31272 | -1.1749
-0.66 | -0.29893 | -1.1257
-0.65 | -0.28382 | -1.0875
-0.64 | -0.2712 | -1.0432
-0.63 | -0.257 | -1
-0.62 | -0.24606 | -0.9559
-0.61 | -0.2342 | -0.9201
-0.6 | -0.22105 | -0.8903
-0.59 | -0.21085 | -0.8581
-0.58 | -0.20016 | -0.83
-0.57 | -0.19038 | -0.7943
-0.56 | -0.18153 | -0.7659
-0.55 | -0.17196 | -0.7331
-0.54 | -0.16225 | -0.709
-0.53 | -0.15515 | -0.6772
-0.52 | -0.14561 | -0.6477
-0.51 | -0.13811 | -0.6191
-0.5 | -0.13215 | -0.5905
-0.49 | -0.12405 | -0.5689
-0.48 | -0.11833 | -0.5496
-0.47 | -0.11158 | -0.5224
-0.46 | -0.10578 | -0.5042
-0.45 | -0.09965 | -0.48322
-0.44 | -0.0941 | -0.4638
-0.43 | -0.08859 | -0.44067
-0.42 | -0.08385 | -0.42232
-0.41 | -0.07906 | -0.40457
-0.4 | -0.07389 | -0.38879
-0.39 | -0.06979 | -0.36972
-0.38 | -0.06531 | -0.35359
-0.37 | -0.06167 | -0.33817
-0.36 | -0.05751 | -0.32423
-0.35 | -0.05417 | -0.30896
-0.34 | -0.05054 | -0.2948
-0.33 | -0.048074 | -0.28062
-0.32 | -0.044676 | -0.26539
-0.31 | -0.042064 | -0.25197
-0.3 | -0.039149 | -0.23868
-0.29 | -0.036582 | -0.22713
-0.28 | -0.034062 | -0.21604
-0.27 | -0.031635 | -0.20351
-0.26 | -0.029476 | -0.19028
-0.25 | -0.027623 | -0.18252
-0.24 | -0.025484 | -0.17002
-0.23 | -0.023592 | -0.15977
-0.22 | -0.021848 | -0.15294
-0.21 | -0.020063 | -0.14134
-0.2 | -0.01849 | -0.13089
-0.19 | -0.016941 | -0.12323
-0.18 | -0.015604 | -0.11578
-0.17 | -0.014398 | -0.10753
-0.16 | -0.013126 | -0.09875
-0.15 | -0.012035 | -0.09079
-0.14 | -0.01098 | -0.08436
-0.13 | -0.00995 | -0.07795
-0.12 | -0.008977 | -0.07203
-0.11 | -0.008081 | -0.06583
-0.1 | -0.00726 | -0.05998
-0.09 | -0.006424 | -0.05517
-0.08 | -0.005612 | -0.0506
-0.07 | -0.0048678 | -0.045421
-0.06 | -0.0041881 | -0.041278
-0.05 | -0.0034678 | -0.037571
-0.04 | -0.0028425 | -0.033815
-0.03 | -0.0021118 | -0.030701
-0.02 | -0.0014571 | -0.02749
-0.01 | -0.0007468 | -0.024765
0 | -3.44e-05 | -0.021611
0.01 | 0.0007697 | -0.019132
0.02 | 0.0015697 | -0.016567
0.03 | 0.0025091 | -0.014048
0.04 | 0.0034811 | -0.011639
0.05 | 0.0045907 | -0.008707
0.06 | 0.005823 | -0.005604
0.07 | 0.007214 | -0.0020278
0.08 | 0.008689 | 0.002295
0.09 | 0.010563 | 0.007833
0.1 | 0.012547 | 0.014627
0.11 | 0.014826 | 0.023265
0.12 | 0.017427 | 0.034415
0.13 | 0.02059 | 0.048762
0.14 | 0.023892 | 0.06612
0.15 | 0.027633 | 0.08845
0.16 | 0.032242 | 0.11758
0.17 | 0.037361 | 0.15301
0.18 | 0.043216 | 0.19772
0.19 | 0.049854 | 0.25268
0.2 | 0.05703 | 0.32034
0.21 | 0.06559 | 0.40504
0.22 | 0.07559 | 0.5071
0.23 | 0.08733 | 0.6289
0.24 | 0.09975 | 0.7811
0.25 | 0.11491 | 0.9681
0.26 | 0.13054 | 1.1891
0.27 | 0.14969 | 1.4596
0.28 | 0.17041 | 1.7826
0.29 | 0.1945 | 2.1683
0.3 | 0.22223 | 2.6467
0.31 | 0.25158 | 3.212
0.32 | 0.28705 | 3.8915
0.33 | 0.32652 | 4.7054
0.34 | 0.37113 | 5.678
0.35 | 0.42272 | 6.816
0.36 | 0.47975 | 8.205
0.37 | 0.54717 | 9.893
0.38 | 0.613 | 11.899
0.39 | 0.7006 | 14.271
0.4 | 0.8012 | 17.163
0.41 | 0.9176 | 20.615
0.42 | 1.0568 | 24.846
0.43 | 1.2139 | 29.772
0.44 | 1.398 | 35.822
0.45 | 1.621 | 42.978
0.46 | 1.8786 | 51.759
0.47 | 2.2019 | 61.88
0.48 | 2.5787 | 74.34
0.49 | 3.0357 | 89.28
0.5 | 3.576 | 106.89