## Diode Characteristic (uA-mm)
VGS (V) | VDS = 0.000 V | VDS = 0.500 V
-1.25 | -3.1051 | -8.267
-1.24 | -3.0102 | -8.011
-1.23 | -2.9004 | -7.779
-1.22 | -2.8086 | -7.522
-1.21 | -2.7048 | -7.311
-1.2 | -2.6103 | -7.078
-1.19 | -2.5047 | -6.896
-1.18 | -2.4157 | -6.638
-1.17 | -2.3403 | -6.443
-1.16 | -2.2574 | -6.224
-1.15 | -2.1755 | -6.009
-1.14 | -2.1037 | -5.86
-1.13 | -2.0154 | -5.658
-1.12 | -1.9577 | -5.467
-1.11 | -1.8866 | -5.299
-1.1 | -1.8232 | -5.122
-1.09 | -1.7563 | -4.9727
-1.08 | -1.6949 | -4.808
-1.07 | -1.6348 | -4.6355
-1.06 | -1.5726 | -4.5193
-1.05 | -1.5051 | -4.3528
-1.04 | -1.457 | -4.2013
-1.03 | -1.4001 | -4.0841
-1.02 | -1.3382 | -3.9481
-1.01 | -1.2976 | -3.8144
-1 | -1.2498 | -3.6725
-0.99 | -1.2007 | -3.5509
-0.98 | -1.1531 | -3.4569
-0.97 | -1.1097 | -3.3383
-0.96 | -1.0645 | -3.2259
-0.95 | -1.0274 | -3.1068
-0.94 | -0.9869 | -3.0162
-0.93 | -0.952 | -2.9007
-0.92 | -0.9142 | -2.8237
-0.91 | -0.8755 | -2.7259
-0.9 | -0.8405 | -2.6376
-0.89 | -0.8086 | -2.5446
-0.88 | -0.778 | -2.4607
-0.87 | -0.7482 | -2.3831
-0.86 | -0.7186 | -2.3021
-0.85 | -0.6873 | -2.2213
-0.84 | -0.6556 | -2.1318
-0.83 | -0.6281 | -2.0642
-0.82 | -0.6016 | -1.9929
-0.81 | -0.5788 | -1.9222
-0.8 | -0.5543 | -1.8473
-0.79 | -0.5301 | -1.7797
-0.78 | -0.5091 | -1.7154
-0.77 | -0.49045 | -1.6621
-0.76 | -0.46735 | -1.5962
-0.75 | -0.44984 | -1.5421
-0.74 | -0.43006 | -1.4898
-0.73 | -0.4091 | -1.4296
-0.72 | -0.39158 | -1.3883
-0.71 | -0.37375 | -1.3357
-0.7 | -0.35772 | -1.2865
-0.69 | -0.34055 | -1.238
-0.68 | -0.32563 | -1.1942
-0.67 | -0.31188 | -1.1488
-0.66 | -0.29743 | -1.1068
-0.65 | -0.28163 | -1.0645
-0.64 | -0.26953 | -1.0183
-0.63 | -0.25685 | -0.9826
-0.62 | -0.2447 | -0.9444
-0.61 | -0.23325 | -0.9076
-0.6 | -0.22018 | -0.8735
-0.59 | -0.20963 | -0.8445
-0.58 | -0.199 | -0.8073
-0.57 | -0.18961 | -0.7737
-0.56 | -0.18128 | -0.7432
-0.55 | -0.17093 | -0.7152
-0.54 | -0.16181 | -0.6914
-0.53 | -0.15453 | -0.662
-0.52 | -0.14601 | -0.638
-0.51 | -0.13705 | -0.6108
-0.5 | -0.12959 | -0.5865
-0.49 | -0.12246 | -0.562
-0.48 | -0.11601 | -0.5432
-0.47 | -0.10958 | -0.519
-0.46 | -0.10381 | -0.4998
-0.45 | -0.09782 | -0.47865
-0.44 | -0.09181 | -0.45765
-0.43 | -0.0871 | -0.43847
-0.42 | -0.08137 | -0.4208
-0.41 | -0.07731 | -0.40316
-0.4 | -0.07234 | -0.38436
-0.39 | -0.06824 | -0.36681
-0.38 | -0.06396 | -0.34972
-0.37 | -0.06 | -0.33726
-0.36 | -0.05617 | -0.3224
-0.35 | -0.05291 | -0.30852
-0.34 | -0.049925 | -0.29178
-0.33 | -0.047061 | -0.27905
-0.32 | -0.043628 | -0.2642
-0.31 | -0.041091 | -0.25227
-0.3 | -0.038103 | -0.23847
-0.29 | -0.035951 | -0.22813
-0.28 | -0.033389 | -0.21454
-0.27 | -0.031055 | -0.20378
-0.26 | -0.028759 | -0.19194
-0.25 | -0.026674 | -0.18092
-0.24 | -0.024813 | -0.17029
-0.23 | -0.022999 | -0.1599
-0.22 | -0.021343 | -0.14879
-0.21 | -0.019656 | -0.13935
-0.2 | -0.018085 | -0.12946
-0.19 | -0.016681 | -0.1203
-0.18 | -0.01529 | -0.11206
-0.17 | -0.014034 | -0.10489
-0.16 | -0.012828 | -0.0965
-0.15 | -0.011675 | -0.08941
-0.14 | -0.010621 | -0.08225
-0.13 | -0.009662 | -0.07542
-0.12 | -0.008639 | -0.06891
-0.11 | -0.007771 | -0.06319
-0.1 | -0.006961 | -0.05813
-0.09 | -0.006199 | -0.05298
-0.08 | -0.005474 | -0.047995
-0.07 | -0.0047741 | -0.043795
-0.06 | -0.0040546 | -0.040011
-0.05 | -0.0033875 | -0.036141
-0.04 | -0.0027297 | -0.032604
-0.03 | -0.0020784 | -0.029627
-0.02 | -0.0014023 | -0.026526
-0.01 | -0.0007317 | -0.023607
0 | -1.81e-05 | -0.02068
0.01 | 0.000758 | -0.018485
0.02 | 0.0015463 | -0.015926
0.03 | 0.0024421 | -0.013549
0.04 | 0.0033978 | -0.011198
0.05 | 0.0044547 | -0.008404
0.06 | 0.00567 | -0.0053
0.07 | 0.006958 | -0.0017112
0.08 | 0.008471 | 0.0024879
0.09 | 0.010296 | 0.007775
0.1 | 0.012109 | 0.014513
0.11 | 0.014305 | 0.023036
0.12 | 0.016805 | 0.034092
0.13 | 0.019913 | 0.04798
0.14 | 0.023126 | 0.06487
0.15 | 0.026981 | 0.08724
0.16 | 0.03095 | 0.11575
0.17 | 0.036228 | 0.15061
0.18 | 0.041784 | 0.19474
0.19 | 0.047839 | 0.2482
0.2 | 0.055246 | 0.31556
0.21 | 0.0632 | 0.39876
0.22 | 0.07268 | 0.49926
0.23 | 0.0837 | 0.6147
0.24 | 0.09524 | 0.7657
0.25 | 0.10927 | 0.9465
0.26 | 0.12533 | 1.1665
0.27 | 0.14331 | 1.4287
0.28 | 0.16397 | 1.7448
0.29 | 0.18629 | 2.1242
0.3 | 0.2136 | 2.5914
0.31 | 0.2429 | 3.1482
0.32 | 0.27594 | 3.803
0.33 | 0.31479 | 4.6013
0.34 | 0.35729 | 5.5642
0.35 | 0.40718 | 6.656
0.36 | 0.46413 | 8.026
0.37 | 0.52806 | 9.682
0.38 | 0.5927 | 11.649
0.39 | 0.679 | 14.009
0.4 | 0.7767 | 16.839
0.41 | 0.8926 | 20.243
0.42 | 1.0287 | 24.327
0.43 | 1.1809 | 29.304
0.44 | 1.3691 | 35.213
0.45 | 1.5837 | 42.342
0.46 | 1.8455 | 50.932
0.47 | 2.1586 | 60.93
0.48 | 2.5275 | 73.38
0.49 | 2.9868 | 87.94
0.5 | 3.5212 | 105.52