## Diode Characteristic (uA-mm)
VGS (V) | VDS = 0.000 V | VDS = 0.500 V
-1.25 | -2.8057 | -7.412
-1.24 | -2.6969 | -7.187
-1.23 | -2.5992 | -6.957
-1.22 | -2.4984 | -6.734
-1.21 | -2.4217 | -6.536
-1.2 | -2.3252 | -6.286
-1.19 | -2.2377 | -6.114
-1.18 | -2.1697 | -5.928
-1.17 | -2.0855 | -5.735
-1.16 | -2.0143 | -5.564
-1.15 | -1.9346 | -5.406
-1.14 | -1.8757 | -5.236
-1.13 | -1.8096 | -5.044
-1.12 | -1.7466 | -4.8738
-1.11 | -1.6737 | -4.7313
-1.1 | -1.6142 | -4.5948
-1.09 | -1.5632 | -4.4333
-1.08 | -1.4981 | -4.293
-1.07 | -1.4411 | -4.1355
-1.06 | -1.3908 | -4.0133
-1.05 | -1.3399 | -3.8708
-1.04 | -1.2958 | -3.7402
-1.03 | -1.2403 | -3.6217
-1.02 | -1.1963 | -3.496
-1.01 | -1.1493 | -3.4092
-1 | -1.1093 | -3.286
-0.99 | -1.0611 | -3.1774
-0.98 | -1.0172 | -3.068
-0.97 | -0.9863 | -2.9681
-0.96 | -0.9443 | -2.8658
-0.95 | -0.9077 | -2.7593
-0.94 | -0.8673 | -2.6682
-0.93 | -0.8393 | -2.5802
-0.92 | -0.8075 | -2.4816
-0.91 | -0.7729 | -2.4047
-0.9 | -0.745 | -2.3343
-0.89 | -0.7138 | -2.2345
-0.88 | -0.6823 | -2.1637
-0.87 | -0.6606 | -2.0872
-0.86 | -0.6341 | -2.0235
-0.85 | -0.6087 | -1.9499
-0.84 | -0.583 | -1.8788
-0.83 | -0.5563 | -1.812
-0.82 | -0.5373 | -1.7515
-0.81 | -0.5134 | -1.6791
-0.8 | -0.49259 | -1.6203
-0.79 | -0.47268 | -1.5686
-0.78 | -0.45487 | -1.5118
-0.77 | -0.43538 | -1.4569
-0.76 | -0.41413 | -1.4056
-0.75 | -0.39703 | -1.36
-0.74 | -0.37921 | -1.3139
-0.73 | -0.3631 | -1.2598
-0.72 | -0.34879 | -1.2068
-0.71 | -0.33063 | -1.167
-0.7 | -0.31713 | -1.1308
-0.69 | -0.30195 | -1.0815
-0.68 | -0.28862 | -1.0377
-0.67 | -0.27456 | -0.9985
-0.66 | -0.26146 | -0.9598
-0.65 | -0.24836 | -0.9276
-0.64 | -0.23773 | -0.8959
-0.63 | -0.22617 | -0.8579
-0.62 | -0.2151 | -0.8228
-0.61 | -0.20472 | -0.7934
-0.6 | -0.19517 | -0.7589
-0.59 | -0.18588 | -0.7336
-0.58 | -0.17598 | -0.7009
-0.57 | -0.1672 | -0.6741
-0.56 | -0.15967 | -0.6477
-0.55 | -0.1517 | -0.6225
-0.54 | -0.14318 | -0.5974
-0.53 | -0.13585 | -0.5781
-0.52 | -0.12974 | -0.5494
-0.51 | -0.12262 | -0.5271
-0.5 | -0.11611 | -0.506
-0.49 | -0.10979 | -0.48847
-0.48 | -0.10457 | -0.46949
-0.47 | -0.09933 | -0.44822
-0.46 | -0.0932 | -0.43016
-0.45 | -0.08794 | -0.41271
-0.44 | -0.08352 | -0.39362
-0.43 | -0.07806 | -0.38024
-0.42 | -0.07376 | -0.3629
-0.41 | -0.06965 | -0.34815
-0.4 | -0.06566 | -0.33284
-0.39 | -0.06169 | -0.31747
-0.38 | -0.05791 | -0.30321
-0.37 | -0.05436 | -0.29026
-0.36 | -0.05096 | -0.27747
-0.35 | -0.048432 | -0.26411
-0.34 | -0.045436 | -0.25231
-0.33 | -0.042762 | -0.23999
-0.32 | -0.039893 | -0.228
-0.31 | -0.03758 | -0.21814
-0.3 | -0.034969 | -0.20735
-0.29 | -0.032716 | -0.19621
-0.28 | -0.030361 | -0.18673
-0.27 | -0.028463 | -0.17488
-0.26 | -0.026389 | -0.16525
-0.25 | -0.024612 | -0.15492
-0.24 | -0.022888 | -0.1456
-0.23 | -0.021266 | -0.13798
-0.22 | -0.019565 | -0.12875
-0.21 | -0.018153 | -0.11988
-0.2 | -0.016676 | -0.11176
-0.19 | -0.015432 | -0.10484
-0.18 | -0.014136 | -0.09727
-0.17 | -0.012982 | -0.08985
-0.16 | -0.011899 | -0.08306
-0.15 | -0.010963 | -0.07679
-0.14 | -0.009868 | -0.07134
-0.13 | -0.008978 | -0.065
-0.12 | -0.008179 | -0.06056
-0.11 | -0.007428 | -0.05526
-0.1 | -0.006524 | -0.05082
-0.09 | -0.005824 | -0.045955
-0.08 | -0.005111 | -0.041714
-0.07 | -0.004468 | -0.038242
-0.06 | -0.0037989 | -0.034725
-0.05 | -0.0032029 | -0.031719
-0.04 | -0.002555 | -0.02886
-0.03 | -0.001968 | -0.026238
-0.02 | -0.0012986 | -0.023716
-0.01 | -0.0006932 | -0.021231
0 | -1.41e-05 | -0.019067
0.01 | 0.0006778 | -0.016875
0.02 | 0.0014572 | -0.014851
0.03 | 0.0022698 | -0.012673
0.04 | 0.0032262 | -0.010412
0.05 | 0.0041938 | -0.00795
0.06 | 0.0053813 | -0.00518
0.07 | 0.006588 | -0.0018669
0.08 | 0.008023 | 0.0020918
0.09 | 0.009662 | 0.006996
0.1 | 0.011533 | 0.013339
0.11 | 0.013523 | 0.021325
0.12 | 0.015897 | 0.031857
0.13 | 0.018767 | 0.044915
0.14 | 0.021866 | 0.0615
0.15 | 0.025223 | 0.08286
0.16 | 0.02922 | 0.10959
0.17 | 0.033992 | 0.1432
0.18 | 0.039132 | 0.18509
0.19 | 0.04501 | 0.23821
0.2 | 0.051668 | 0.30176
0.21 | 0.05806 | 0.38134
0.22 | 0.0672 | 0.47581
0.23 | 0.07733 | 0.5902
0.24 | 0.08841 | 0.7349
0.25 | 0.1018 | 0.9105
0.26 | 0.11564 | 1.123
0.27 | 0.13257 | 1.3773
0.28 | 0.15152 | 1.6902
0.29 | 0.17274 | 2.0549
0.3 | 0.19759 | 2.5069
0.31 | 0.22488 | 3.0449
0.32 | 0.25645 | 3.6802
0.33 | 0.29259 | 4.4699
0.34 | 0.33314 | 5.3966
0.35 | 0.37937 | 6.472
0.36 | 0.43216 | 7.799
0.37 | 0.4949 | 9.433
0.38 | 0.56193 | 11.37
0.39 | 0.6339 | 13.657
0.4 | 0.7301 | 16.458
0.41 | 0.8372 | 19.794
0.42 | 0.9676 | 23.872
0.43 | 1.1196 | 28.673
0.44 | 1.2944 | 34.512
0.45 | 1.5106 | 41.511
0.46 | 1.7561 | 49.917
0.47 | 2.0591 | 59.93
0.48 | 2.4183 | 71.97
0.49 | 2.8413 | 86.61
0.5 | 3.3765 | 103.89