## Diode Characteristic (uA-mm)
VGS (V) | VDS = 0.000 V | VDS = 0.500 V
-1.25 | -2.8869 | -7.703
-1.24 | -2.7977 | -7.462
-1.23 | -2.6971 | -7.241
-1.22 | -2.5994 | -7.014
-1.21 | -2.5066 | -6.752
-1.2 | -2.417 | -6.597
-1.19 | -2.3299 | -6.378
-1.18 | -2.2494 | -6.186
-1.17 | -2.1607 | -5.984
-1.16 | -2.0928 | -5.804
-1.15 | -2.0209 | -5.577
-1.14 | -1.9427 | -5.409
-1.13 | -1.8672 | -5.256
-1.12 | -1.8094 | -5.081
-1.11 | -1.7392 | -4.9125
-1.1 | -1.6789 | -4.7467
-1.09 | -1.6183 | -4.604
-1.08 | -1.5594 | -4.4586
-1.07 | -1.5073 | -4.3185
-1.06 | -1.4531 | -4.1549
-1.05 | -1.3994 | -4.0342
-1.04 | -1.3467 | -3.8923
-1.03 | -1.2946 | -3.7798
-1.02 | -1.2394 | -3.6564
-1.01 | -1.1917 | -3.5378
-1 | -1.151 | -3.418
-0.99 | -1.1124 | -3.2895
-0.98 | -1.0658 | -3.178
-0.97 | -1.0277 | -3.0886
-0.96 | -0.9873 | -2.9732
-0.95 | -0.9543 | -2.8675
-0.94 | -0.917 | -2.7713
-0.93 | -0.879 | -2.6766
-0.92 | -0.8425 | -2.5882
-0.91 | -0.81 | -2.5064
-0.9 | -0.7806 | -2.4294
-0.89 | -0.7481 | -2.3526
-0.88 | -0.7234 | -2.2669
-0.87 | -0.6887 | -2.1863
-0.86 | -0.6606 | -2.1086
-0.85 | -0.6369 | -2.0402
-0.84 | -0.6102 | -1.9685
-0.83 | -0.5833 | -1.9027
-0.82 | -0.5595 | -1.8304
-0.81 | -0.5367 | -1.7698
-0.8 | -0.5108 | -1.6991
-0.79 | -0.49442 | -1.6372
-0.78 | -0.47413 | -1.5822
-0.77 | -0.45436 | -1.5309
-0.76 | -0.43406 | -1.4713
-0.75 | -0.41613 | -1.4195
-0.74 | -0.3962 | -1.3731
-0.73 | -0.37975 | -1.3263
-0.72 | -0.36032 | -1.2721
-0.71 | -0.34573 | -1.2236
-0.7 | -0.32947 | -1.1831
-0.69 | -0.31501 | -1.1287
-0.68 | -0.30216 | -1.0897
-0.67 | -0.28887 | -1.0563
-0.66 | -0.27476 | -1.0104
-0.65 | -0.26137 | -0.9734
-0.64 | -0.24948 | -0.9394
-0.63 | -0.23813 | -0.8963
-0.62 | -0.22699 | -0.8712
-0.61 | -0.21625 | -0.8345
-0.6 | -0.20548 | -0.8048
-0.59 | -0.19409 | -0.772
-0.58 | -0.18721 | -0.7427
-0.57 | -0.1773 | -0.7157
-0.56 | -0.16825 | -0.6829
-0.55 | -0.1592 | -0.6562
-0.54 | -0.15244 | -0.6309
-0.53 | -0.14402 | -0.6051
-0.52 | -0.1372 | -0.586
-0.51 | -0.12928 | -0.5581
-0.5 | -0.12286 | -0.5383
-0.49 | -0.11679 | -0.5145
-0.48 | -0.10994 | -0.49512
-0.47 | -0.1043 | -0.47404
-0.46 | -0.09832 | -0.45692
-0.45 | -0.09222 | -0.43821
-0.44 | -0.08753 | -0.42023
-0.43 | -0.0828 | -0.40367
-0.42 | -0.07817 | -0.3837
-0.41 | -0.07386 | -0.36784
-0.4 | -0.06958 | -0.35087
-0.39 | -0.06536 | -0.33914
-0.38 | -0.06147 | -0.32273
-0.37 | -0.05765 | -0.30627
-0.36 | -0.05436 | -0.29618
-0.35 | -0.05093 | -0.28276
-0.34 | -0.048115 | -0.26984
-0.33 | -0.044979 | -0.25616
-0.32 | -0.042364 | -0.24492
-0.31 | -0.039501 | -0.23268
-0.3 | -0.036993 | -0.22183
-0.29 | -0.034668 | -0.20797
-0.28 | -0.03235 | -0.1991
-0.27 | -0.030169 | -0.18791
-0.26 | -0.027936 | -0.17707
-0.25 | -0.02605 | -0.16612
-0.24 | -0.024145 | -0.15665
-0.23 | -0.022553 | -0.14673
-0.22 | -0.02077 | -0.13725
-0.21 | -0.019106 | -0.12898
-0.2 | -0.017706 | -0.11899
-0.19 | -0.016315 | -0.11065
-0.18 | -0.014938 | -0.10322
-0.17 | -0.013642 | -0.09575
-0.16 | -0.012533 | -0.08814
-0.15 | -0.01145 | -0.08128
-0.14 | -0.010432 | -0.07527
-0.13 | -0.009344 | -0.06904
-0.12 | -0.008515 | -0.06443
-0.11 | -0.007685 | -0.05916
-0.1 | -0.006878 | -0.05406
-0.09 | -0.006061 | -0.049106
-0.08 | -0.005344 | -0.045131
-0.07 | -0.0047016 | -0.041409
-0.06 | -0.0040572 | -0.037605
-0.05 | -0.0033466 | -0.034201
-0.04 | -0.0027262 | -0.031159
-0.03 | -0.002037 | -0.02803
-0.02 | -0.0014051 | -0.025496
-0.01 | -0.0007124 | -0.022681
0 | 1.22e-05 | -0.020151
0.01 | 0.0007318 | -0.017856
0.02 | 0.0015773 | -0.015583
0.03 | 0.0023967 | -0.013313
0.04 | 0.0034019 | -0.010955
0.05 | 0.0044038 | -0.008376
0.06 | 0.0056322 | -0.005458
0.07 | 0.006945 | -0.0020222
0.08 | 0.008405 | 0.0020589
0.09 | 0.010108 | 0.007018
0.1 | 0.011976 | 0.013435
0.11 | 0.014218 | 0.021892
0.12 | 0.01678 | 0.032376
0.13 | 0.019581 | 0.045895
0.14 | 0.022746 | 0.06225
0.15 | 0.026479 | 0.08431
0.16 | 0.03051 | 0.11201
0.17 | 0.035301 | 0.14583
0.18 | 0.040588 | 0.18824
0.19 | 0.046806 | 0.2405
0.2 | 0.053715 | 0.30609
0.21 | 0.06101 | 0.387
0.22 | 0.07019 | 0.48372
0.23 | 0.08094 | 0.5979
0.24 | 0.09279 | 0.7439
0.25 | 0.10598 | 0.9174
0.26 | 0.12109 | 1.13
0.27 | 0.13859 | 1.3897
0.28 | 0.15776 | 1.6948
0.29 | 0.18055 | 2.0667
0.3 | 0.20616 | 2.5183
0.31 | 0.23336 | 3.0555
0.32 | 0.26572 | 3.6999
0.33 | 0.30275 | 4.4776
0.34 | 0.34537 | 5.4098
0.35 | 0.39232 | 6.476
0.36 | 0.445 | 7.815
0.37 | 0.5093 | 9.43
0.38 | 0.5688 | 11.33
0.39 | 0.653 | 13.647
0.4 | 0.7461 | 16.401
0.41 | 0.8601 | 19.738
0.42 | 0.9887 | 23.765
0.43 | 1.1408 | 28.591
0.44 | 1.3204 | 34.384
0.45 | 1.5236 | 41.388
0.46 | 1.7798 | 49.818
0.47 | 2.0788 | 59.84
0.48 | 2.4403 | 71.81
0.49 | 2.8764 | 86.25
0.5 | 3.402 | 103.54