## Diode Characteristic (uA-mm)
VGS (V) | VDS = 0.000 V | VDS = 0.500 V
-1.25 | -2.947 | -8.048
-1.24 | -2.8278 | -7.812
-1.23 | -2.7436 | -7.569
-1.22 | -2.6456 | -7.36
-1.21 | -2.5498 | -7.11
-1.2 | -2.4485 | -6.887
-1.19 | -2.366 | -6.676
-1.18 | -2.2788 | -6.453
-1.17 | -2.2079 | -6.239
-1.16 | -2.1329 | -6.067
-1.15 | -2.0562 | -5.848
-1.14 | -1.9842 | -5.678
-1.13 | -1.9186 | -5.495
-1.12 | -1.8419 | -5.339
-1.11 | -1.7708 | -5.194
-1.1 | -1.7039 | -4.9968
-1.09 | -1.6439 | -4.8128
-1.08 | -1.5851 | -4.6918
-1.07 | -1.5248 | -4.5042
-1.06 | -1.4601 | -4.3664
-1.05 | -1.409 | -4.2359
-1.04 | -1.3486 | -4.0796
-1.03 | -1.2989 | -3.9388
-1.02 | -1.2482 | -3.8192
-1.01 | -1.2038 | -3.6745
-1 | -1.163 | -3.5698
-0.99 | -1.1238 | -3.4309
-0.98 | -1.0809 | -3.3392
-0.97 | -1.0336 | -3.2217
-0.96 | -0.99 | -3.1193
-0.95 | -0.9533 | -3.0204
-0.94 | -0.9192 | -2.9106
-0.93 | -0.8839 | -2.8001
-0.92 | -0.8527 | -2.7076
-0.91 | -0.8155 | -2.6119
-0.9 | -0.7818 | -2.5343
-0.89 | -0.7495 | -2.4353
-0.88 | -0.7206 | -2.3495
-0.87 | -0.6899 | -2.2784
-0.86 | -0.6629 | -2.2112
-0.85 | -0.6378 | -2.1216
-0.84 | -0.6111 | -2.0535
-0.83 | -0.5832 | -1.9772
-0.82 | -0.5627 | -1.9164
-0.81 | -0.5403 | -1.8352
-0.8 | -0.5159 | -1.7779
-0.79 | -0.49403 | -1.7115
-0.78 | -0.47333 | -1.6489
-0.77 | -0.454 | -1.5798
-0.76 | -0.43537 | -1.5348
-0.75 | -0.41769 | -1.4735
-0.74 | -0.39776 | -1.4265
-0.73 | -0.38142 | -1.3803
-0.72 | -0.36434 | -1.3208
-0.71 | -0.34555 | -1.2716
-0.7 | -0.33136 | -1.2248
-0.69 | -0.31573 | -1.1799
-0.68 | -0.3009 | -1.1381
-0.67 | -0.28825 | -1.0889
-0.66 | -0.2748 | -1.0509
-0.65 | -0.26114 | -1.0085
-0.64 | -0.24783 | -0.9686
-0.63 | -0.23667 | -0.9334
-0.62 | -0.22565 | -0.901
-0.61 | -0.21497 | -0.8595
-0.6 | -0.20393 | -0.8337
-0.59 | -0.194 | -0.8005
-0.58 | -0.18467 | -0.7673
-0.57 | -0.17596 | -0.736
-0.56 | -0.16688 | -0.7102
-0.55 | -0.15946 | -0.6798
-0.54 | -0.15064 | -0.6556
-0.53 | -0.14245 | -0.6305
-0.52 | -0.13596 | -0.6063
-0.51 | -0.12824 | -0.5778
-0.5 | -0.12115 | -0.5573
-0.49 | -0.11526 | -0.5331
-0.48 | -0.10933 | -0.5111
-0.47 | -0.10338 | -0.48986
-0.46 | -0.09713 | -0.47189
-0.45 | -0.09228 | -0.44928
-0.44 | -0.08671 | -0.43219
-0.43 | -0.0815 | -0.41344
-0.42 | -0.07723 | -0.3946
-0.41 | -0.07258 | -0.37859
-0.4 | -0.06904 | -0.36178
-0.39 | -0.0648 | -0.34537
-0.38 | -0.06065 | -0.33228
-0.37 | -0.05718 | -0.3174
-0.36 | -0.05372 | -0.30251
-0.35 | -0.05038 | -0.28971
-0.34 | -0.047359 | -0.2752
-0.33 | -0.04443 | -0.26313
-0.32 | -0.041784 | -0.24992
-0.31 | -0.039153 | -0.23894
-0.3 | -0.036756 | -0.2252
-0.29 | -0.034426 | -0.21457
-0.28 | -0.031736 | -0.20228
-0.27 | -0.029605 | -0.19034
-0.26 | -0.027732 | -0.17855
-0.25 | -0.025741 | -0.16857
-0.24 | -0.023742 | -0.1585
-0.23 | -0.022101 | -0.14806
-0.22 | -0.020537 | -0.13902
-0.21 | -0.018916 | -0.13093
-0.2 | -0.017417 | -0.12211
-0.19 | -0.015988 | -0.11367
-0.18 | -0.014786 | -0.1048
-0.17 | -0.013575 | -0.09739
-0.16 | -0.012317 | -0.09019
-0.15 | -0.011293 | -0.08383
-0.14 | -0.010289 | -0.07729
-0.13 | -0.009344 | -0.07039
-0.12 | -0.008404 | -0.06449
-0.11 | -0.007578 | -0.0594
-0.1 | -0.006739 | -0.05489
-0.09 | -0.00607 | -0.05055
-0.08 | -0.005287 | -0.045301
-0.07 | -0.0046064 | -0.041213
-0.06 | -0.0040008 | -0.037383
-0.05 | -0.0033106 | -0.034242
-0.04 | -0.0027028 | -0.030866
-0.03 | -0.002011 | -0.02822
-0.02 | -0.0014023 | -0.025065
-0.01 | -0.0007008 | -0.022595
0 | -4.75e-05 | -0.020103
0.01 | 0.0007387 | -0.01769
0.02 | 0.0015101 | -0.015507
0.03 | 0.0024207 | -0.013288
0.04 | 0.0033522 | -0.010921
0.05 | 0.0044613 | -0.008228
0.06 | 0.0056198 | -0.005322
0.07 | 0.006818 | -0.0019744
0.08 | 0.008457 | 0.0020906
0.09 | 0.01013 | 0.007394
0.1 | 0.012015 | 0.013877
0.11 | 0.014096 | 0.022221
0.12 | 0.016758 | 0.032958
0.13 | 0.019487 | 0.046585
0.14 | 0.022648 | 0.06341
0.15 | 0.026255 | 0.08516
0.16 | 0.030514 | 0.1132
0.17 | 0.035215 | 0.14726
0.18 | 0.040524 | 0.19044
0.19 | 0.046765 | 0.24451
0.2 | 0.053793 | 0.3087
0.21 | 0.06098 | 0.39204
0.22 | 0.06981 | 0.49091
0.23 | 0.08035 | 0.6045
0.24 | 0.09207 | 0.7514
0.25 | 0.10576 | 0.931
0.26 | 0.12092 | 1.1441
0.27 | 0.13812 | 1.4025
0.28 | 0.15754 | 1.717
0.29 | 0.18007 | 2.0876
0.3 | 0.20493 | 2.5506
0.31 | 0.23436 | 3.0977
0.32 | 0.26618 | 3.7479
0.33 | 0.30198 | 4.5337
0.34 | 0.3454 | 5.4739
0.35 | 0.39222 | 6.566
0.36 | 0.44701 | 7.908
0.37 | 0.51112 | 9.542
0.38 | 0.572 | 11.5
0.39 | 0.6549 | 13.829
0.4 | 0.7524 | 16.625
0.41 | 0.8633 | 20.004
0.42 | 0.9939 | 24.121
0.43 | 1.1466 | 28.974
0.44 | 1.3242 | 34.906
0.45 | 1.5439 | 41.95
0.46 | 1.7997 | 50.607
0.47 | 2.1106 | 60.64
0.48 | 2.4708 | 72.82
0.49 | 2.9247 | 87.67
0.5 | 3.463 | 104.79