## Diode Characteristic (uA-mm)
VGS (V) | VDS = 0.000 V | VDS = 0.500 V
-1.25 | -2.9252 | -7.921
-1.24 | -2.8232 | -7.658
-1.23 | -2.7262 | -7.428
-1.22 | -2.6325 | -7.213
-1.21 | -2.5478 | -6.991
-1.2 | -2.4517 | -6.743
-1.19 | -2.3671 | -6.548
-1.18 | -2.2768 | -6.371
-1.17 | -2.1972 | -6.155
-1.16 | -2.12 | -5.93
-1.15 | -2.047 | -5.759
-1.14 | -1.9682 | -5.588
-1.13 | -1.9026 | -5.395
-1.12 | -1.8336 | -5.24
-1.11 | -1.7736 | -5.069
-1.1 | -1.7148 | -4.8963
-1.09 | -1.6447 | -4.729
-1.08 | -1.5834 | -4.5647
-1.07 | -1.5176 | -4.425
-1.06 | -1.4667 | -4.2938
-1.05 | -1.4107 | -4.1522
-1.04 | -1.3633 | -4.0073
-1.03 | -1.3149 | -3.8784
-1.02 | -1.2583 | -3.7439
-1.01 | -1.2127 | -3.6312
-1 | -1.1605 | -3.5034
-0.99 | -1.1144 | -3.3847
-0.98 | -1.0765 | -3.2618
-0.97 | -1.0345 | -3.166
-0.96 | -0.9987 | -3.0586
-0.95 | -0.9622 | -2.9549
-0.94 | -0.9177 | -2.8407
-0.93 | -0.8848 | -2.7555
-0.92 | -0.8462 | -2.6722
-0.91 | -0.8132 | -2.58
-0.9 | -0.7795 | -2.497
-0.89 | -0.7472 | -2.4113
-0.88 | -0.7214 | -2.3196
-0.87 | -0.6934 | -2.2446
-0.86 | -0.663 | -2.1602
-0.85 | -0.6354 | -2.084
-0.84 | -0.6075 | -2.0091
-0.83 | -0.5817 | -1.9411
-0.82 | -0.5579 | -1.8659
-0.81 | -0.5358 | -1.7991
-0.8 | -0.511 | -1.74
-0.79 | -0.49222 | -1.6811
-0.78 | -0.47085 | -1.6282
-0.77 | -0.45153 | -1.5588
-0.76 | -0.43296 | -1.503
-0.75 | -0.41346 | -1.4467
-0.74 | -0.39362 | -1.3894
-0.73 | -0.37639 | -1.3413
-0.72 | -0.35821 | -1.2939
-0.71 | -0.34657 | -1.2405
-0.7 | -0.32895 | -1.1978
-0.69 | -0.31529 | -1.148
-0.68 | -0.30117 | -1.108
-0.67 | -0.28543 | -1.0645
-0.66 | -0.27311 | -1.0306
-0.65 | -0.26011 | -0.9869
-0.64 | -0.24771 | -0.9437
-0.63 | -0.23662 | -0.9111
-0.62 | -0.2244 | -0.878
-0.61 | -0.21356 | -0.8425
-0.6 | -0.20319 | -0.8127
-0.59 | -0.19339 | -0.7817
-0.58 | -0.18458 | -0.7493
-0.57 | -0.17461 | -0.7181
-0.56 | -0.16625 | -0.691
-0.55 | -0.15716 | -0.6653
-0.54 | -0.1496 | -0.6377
-0.53 | -0.14164 | -0.6102
-0.52 | -0.13455 | -0.5871
-0.51 | -0.12698 | -0.5627
-0.5 | -0.12002 | -0.5416
-0.49 | -0.11419 | -0.5208
-0.48 | -0.10828 | -0.502
-0.47 | -0.10259 | -0.48166
-0.46 | -0.09704 | -0.45744
-0.45 | -0.0912 | -0.44011
-0.44 | -0.08694 | -0.42152
-0.43 | -0.08185 | -0.40361
-0.42 | -0.07708 | -0.38655
-0.41 | -0.07252 | -0.36779
-0.4 | -0.06856 | -0.3548
-0.39 | -0.06442 | -0.33941
-0.38 | -0.06086 | -0.32237
-0.37 | -0.05696 | -0.31049
-0.36 | -0.0534 | -0.2943
-0.35 | -0.050691 | -0.28256
-0.34 | -0.047579 | -0.26772
-0.33 | -0.044486 | -0.25571
-0.32 | -0.041771 | -0.24335
-0.31 | -0.03921 | -0.23154
-0.3 | -0.036517 | -0.22082
-0.29 | -0.033912 | -0.20823
-0.28 | -0.031669 | -0.19719
-0.27 | -0.029535 | -0.18739
-0.26 | -0.027648 | -0.17582
-0.25 | -0.025567 | -0.16569
-0.24 | -0.023794 | -0.15574
-0.23 | -0.021992 | -0.14491
-0.22 | -0.020406 | -0.13638
-0.21 | -0.018767 | -0.12732
-0.2 | -0.017362 | -0.11839
-0.19 | -0.015971 | -0.11005
-0.18 | -0.014709 | -0.10251
-0.17 | -0.013476 | -0.09511
-0.16 | -0.012391 | -0.08786
-0.15 | -0.011261 | -0.08092
-0.14 | -0.010249 | -0.07552
-0.13 | -0.009281 | -0.06949
-0.12 | -0.00842 | -0.06379
-0.11 | -0.007563 | -0.05819
-0.1 | -0.006759 | -0.05314
-0.09 | -0.00602 | -0.04879
-0.08 | -0.005315 | -0.044628
-0.07 | -0.0046077 | -0.040857
-0.06 | -0.0039132 | -0.037317
-0.05 | -0.0032875 | -0.033806
-0.04 | -0.0026391 | -0.030772
-0.03 | -0.0020143 | -0.027741
-0.02 | -0.0013853 | -0.025231
-0.01 | -0.0007081 | -0.022787
0 | -4.7e-06 | -0.019833
0.01 | 0.0007158 | -0.017656
0.02 | 0.0015237 | -0.015447
0.03 | 0.002371 | -0.013283
0.04 | 0.0033478 | -0.010929
0.05 | 0.0043497 | -0.008354
0.06 | 0.0055759 | -0.005538
0.07 | 0.006821 | -0.0020506
0.08 | 0.008273 | 0.0021122
0.09 | 0.009936 | 0.007105
0.1 | 0.011889 | 0.013558
0.11 | 0.013968 | 0.021816
0.12 | 0.016457 | 0.032562
0.13 | 0.019058 | 0.045934
0.14 | 0.022378 | 0.06285
0.15 | 0.026013 | 0.08444
0.16 | 0.030064 | 0.1127
0.17 | 0.034488 | 0.14703
0.18 | 0.039911 | 0.18948
0.19 | 0.045859 | 0.24272
0.2 | 0.052526 | 0.30833
0.21 | 0.05987 | 0.39024
0.22 | 0.06876 | 0.48814
0.23 | 0.0786 | 0.6001
0.24 | 0.09061 | 0.7494
0.25 | 0.10363 | 0.9284
0.26 | 0.11871 | 1.1449
0.27 | 0.13527 | 1.4036
0.28 | 0.15448 | 1.7129
0.29 | 0.17601 | 2.0874
0.3 | 0.20146 | 2.5401
0.31 | 0.22854 | 3.0881
0.32 | 0.26106 | 3.7387
0.33 | 0.2966 | 4.5195
0.34 | 0.33738 | 5.4668
0.35 | 0.38464 | 6.543
0.36 | 0.43879 | 7.894
0.37 | 0.49997 | 9.529
0.38 | 0.5694 | 11.471
0.39 | 0.6501 | 13.816
0.4 | 0.7436 | 16.569
0.41 | 0.8562 | 19.957
0.42 | 0.9855 | 24.075
0.43 | 1.1338 | 28.959
0.44 | 1.3164 | 34.778
0.45 | 1.5274 | 41.868
0.46 | 1.7831 | 50.428
0.47 | 2.0805 | 60.46
0.48 | 2.445 | 72.77
0.49 | 2.8836 | 87.34
0.5 | 3.397 | 104.94