## Diode Characteristic (uA-mm)
VGS (V) | VDS = 0.000 V | VDS = 0.500 V
-1.25 | -3.1099 | -8.605
-1.24 | -2.9995 | -8.338
-1.23 | -2.909 | -8.093
-1.22 | -2.7864 | -7.84
-1.21 | -2.6982 | -7.636
-1.2 | -2.5952 | -7.381
-1.19 | -2.503 | -7.144
-1.18 | -2.4099 | -6.895
-1.17 | -2.3068 | -6.674
-1.16 | -2.2298 | -6.483
-1.15 | -2.1523 | -6.284
-1.14 | -2.0822 | -6.083
-1.13 | -1.9949 | -5.893
-1.12 | -1.9304 | -5.694
-1.11 | -1.8573 | -5.503
-1.1 | -1.7906 | -5.33
-1.09 | -1.7247 | -5.161
-1.08 | -1.6658 | -5.006
-1.07 | -1.6079 | -4.84
-1.06 | -1.5445 | -4.6644
-1.05 | -1.4865 | -4.5004
-1.04 | -1.4267 | -4.37
-1.03 | -1.3766 | -4.2236
-1.02 | -1.325 | -4.0651
-1.01 | -1.2788 | -3.9377
-1 | -1.2284 | -3.8077
-0.99 | -1.1793 | -3.6813
-0.98 | -1.1296 | -3.562
-0.97 | -1.083 | -3.4231
-0.96 | -1.0458 | -3.2985
-0.95 | -1.006 | -3.1929
-0.94 | -0.9635 | -3.086
-0.93 | -0.9246 | -2.9871
-0.92 | -0.8866 | -2.8895
-0.91 | -0.8575 | -2.7748
-0.9 | -0.8202 | -2.6777
-0.89 | -0.7868 | -2.5915
-0.88 | -0.7533 | -2.4963
-0.87 | -0.7257 | -2.4149
-0.86 | -0.6976 | -2.3203
-0.85 | -0.6687 | -2.2371
-0.84 | -0.6401 | -2.1692
-0.83 | -0.6124 | -2.094
-0.82 | -0.5889 | -2.0078
-0.81 | -0.5614 | -1.9368
-0.8 | -0.5389 | -1.8748
-0.79 | -0.5161 | -1.8078
-0.78 | -0.49608 | -1.737
-0.77 | -0.47405 | -1.6773
-0.76 | -0.45083 | -1.6198
-0.75 | -0.43319 | -1.5561
-0.74 | -0.41427 | -1.5027
-0.73 | -0.39569 | -1.4476
-0.72 | -0.37805 | -1.3868
-0.71 | -0.36317 | -1.335
-0.7 | -0.34408 | -1.2884
-0.69 | -0.33007 | -1.2441
-0.68 | -0.31377 | -1.1865
-0.67 | -0.29819 | -1.1485
-0.66 | -0.28445 | -1.1046
-0.65 | -0.27067 | -1.0579
-0.64 | -0.25841 | -1.0185
-0.63 | -0.24778 | -0.9761
-0.62 | -0.23284 | -0.9419
-0.61 | -0.22375 | -0.8976
-0.6 | -0.21212 | -0.871
-0.59 | -0.20147 | -0.8361
-0.58 | -0.19223 | -0.7946
-0.57 | -0.18298 | -0.7672
-0.56 | -0.17236 | -0.7353
-0.55 | -0.16375 | -0.7081
-0.54 | -0.15597 | -0.6759
-0.53 | -0.14744 | -0.6491
-0.52 | -0.13928 | -0.6228
-0.51 | -0.13231 | -0.6007
-0.5 | -0.1262 | -0.5791
-0.49 | -0.11851 | -0.5569
-0.48 | -0.1122 | -0.535
-0.47 | -0.106 | -0.5117
-0.46 | -0.10045 | -0.4897
-0.45 | -0.09516 | -0.47152
-0.44 | -0.08903 | -0.44844
-0.43 | -0.08377 | -0.43279
-0.42 | -0.07912 | -0.41343
-0.41 | -0.07476 | -0.39548
-0.4 | -0.07034 | -0.37718
-0.39 | -0.06612 | -0.3638
-0.38 | -0.06235 | -0.34783
-0.37 | -0.05837 | -0.33202
-0.36 | -0.05506 | -0.31628
-0.35 | -0.05171 | -0.30116
-0.34 | -0.048768 | -0.2902
-0.33 | -0.04584 | -0.27584
-0.32 | -0.042786 | -0.26275
-0.31 | -0.03995 | -0.25
-0.3 | -0.037326 | -0.23626
-0.29 | -0.035072 | -0.22471
-0.28 | -0.032523 | -0.21256
-0.27 | -0.030313 | -0.20082
-0.26 | -0.02824 | -0.19094
-0.25 | -0.026354 | -0.18075
-0.24 | -0.024472 | -0.16892
-0.23 | -0.022688 | -0.15957
-0.22 | -0.020861 | -0.14891
-0.21 | -0.019309 | -0.13958
-0.2 | -0.017921 | -0.13046
-0.19 | -0.016559 | -0.12163
-0.18 | -0.015093 | -0.11399
-0.17 | -0.013961 | -0.10553
-0.16 | -0.012767 | -0.09739
-0.15 | -0.011689 | -0.08969
-0.14 | -0.010506 | -0.08359
-0.13 | -0.009538 | -0.07684
-0.12 | -0.008649 | -0.07056
-0.11 | -0.007885 | -0.06425
-0.1 | -0.006922 | -0.05935
-0.09 | -0.006182 | -0.05426
-0.08 | -0.005446 | -0.049429
-0.07 | -0.0047819 | -0.044913
-0.06 | -0.0040589 | -0.041293
-0.05 | -0.0034193 | -0.03747
-0.04 | -0.0027441 | -0.034269
-0.03 | -0.0021098 | -0.030967
-0.02 | -0.0013948 | -0.027865
-0.01 | -0.000746 | -0.025139
0 | -1.4e-05 | -0.022513
0.01 | 0.0007178 | -0.019907
0.02 | 0.0015737 | -0.017425
0.03 | 0.0024422 | -0.01508
0.04 | 0.0034719 | -0.012419
0.05 | 0.004559 | -0.009697
0.06 | 0.005755 | -0.006549
0.07 | 0.007195 | -0.0029272
0.08 | 0.008758 | 0.0014059
0.09 | 0.010466 | 0.006747
0.1 | 0.012517 | 0.013458
0.11 | 0.014867 | 0.022006
0.12 | 0.017406 | 0.033366
0.13 | 0.020275 | 0.047171
0.14 | 0.023676 | 0.06461
0.15 | 0.027565 | 0.08728
0.16 | 0.031858 | 0.11554
0.17 | 0.036635 | 0.15059
0.18 | 0.042627 | 0.19397
0.19 | 0.048875 | 0.24947
0.2 | 0.056057 | 0.31789
0.21 | 0.06349 | 0.40153
0.22 | 0.07346 | 0.50197
0.23 | 0.08383 | 0.621
0.24 | 0.0965 | 0.7715
0.25 | 0.11105 | 0.9545
0.26 | 0.12649 | 1.175
0.27 | 0.1445 | 1.4378
0.28 | 0.16469 | 1.761
0.29 | 0.18796 | 2.1445
0.3 | 0.21467 | 2.6099
0.31 | 0.24477 | 3.1686
0.32 | 0.27869 | 3.8355
0.33 | 0.31593 | 4.6432
0.34 | 0.35993 | 5.5989
0.35 | 0.40879 | 6.696
0.36 | 0.46503 | 8.073
0.37 | 0.53086 | 9.73
0.38 | 0.5946 | 11.713
0.39 | 0.6819 | 14.093
0.4 | 0.7777 | 16.95
0.41 | 0.8954 | 20.342
0.42 | 1.0246 | 24.513
0.43 | 1.1833 | 29.46
0.44 | 1.369 | 35.37
0.45 | 1.5799 | 42.556
0.46 | 1.8515 | 51.243
0.47 | 2.158 | 61.37
0.48 | 2.5301 | 73.74
0.49 | 2.9709 | 88.6
0.5 | 3.5155 | 106.21