## Diode Characteristic (uA-mm)
VGS (V) | VDS = 0.000 V | VDS = 0.500 V
-1.25 | -3.4717 | -9.371
-1.24 | -3.3333 | -9.073
-1.23 | -3.2108 | -8.78
-1.22 | -3.1089 | -8.493
-1.21 | -2.9843 | -8.19
-1.2 | -2.8653 | -7.965
-1.19 | -2.7646 | -7.692
-1.18 | -2.6655 | -7.429
-1.17 | -2.5733 | -7.22
-1.16 | -2.4863 | -6.988
-1.15 | -2.3887 | -6.752
-1.14 | -2.3002 | -6.53
-1.13 | -2.2175 | -6.34
-1.12 | -2.1333 | -6.133
-1.11 | -2.0651 | -5.91
-1.1 | -1.9904 | -5.73
-1.09 | -1.9161 | -5.53
-1.08 | -1.8436 | -5.346
-1.07 | -1.7723 | -5.169
-1.06 | -1.7055 | -4.9952
-1.05 | -1.6372 | -4.8266
-1.04 | -1.5757 | -4.6701
-1.03 | -1.5146 | -4.5021
-1.02 | -1.4645 | -4.3695
-1.01 | -1.402 | -4.226
-1 | -1.3562 | -4.0805
-0.99 | -1.2985 | -3.9454
-0.98 | -1.2459 | -3.8062
-0.97 | -1.1944 | -3.6784
-0.96 | -1.1486 | -3.5428
-0.95 | -1.1098 | -3.4343
-0.94 | -1.0562 | -3.3242
-0.93 | -1.0225 | -3.1936
-0.92 | -0.9767 | -3.0676
-0.91 | -0.9395 | -2.9585
-0.9 | -0.9035 | -2.8683
-0.89 | -0.8673 | -2.7673
-0.88 | -0.832 | -2.661
-0.87 | -0.7954 | -2.5668
-0.86 | -0.7643 | -2.4782
-0.85 | -0.7317 | -2.3896
-0.84 | -0.7013 | -2.3179
-0.83 | -0.673 | -2.2351
-0.82 | -0.645 | -2.1443
-0.81 | -0.6185 | -2.073
-0.8 | -0.5932 | -1.9955
-0.79 | -0.5685 | -1.9207
-0.78 | -0.5439 | -1.853
-0.77 | -0.5184 | -1.7825
-0.76 | -0.49567 | -1.7142
-0.75 | -0.47579 | -1.6503
-0.74 | -0.45376 | -1.5947
-0.73 | -0.43116 | -1.5307
-0.72 | -0.41303 | -1.4719
-0.71 | -0.39545 | -1.4099
-0.7 | -0.37608 | -1.366
-0.69 | -0.35978 | -1.3122
-0.68 | -0.34349 | -1.2673
-0.67 | -0.327 | -1.2107
-0.66 | -0.31242 | -1.1631
-0.65 | -0.29715 | -1.1229
-0.64 | -0.28496 | -1.0719
-0.63 | -0.27009 | -1.0342
-0.62 | -0.2579 | -0.9901
-0.61 | -0.24541 | -0.9564
-0.6 | -0.23305 | -0.9193
-0.59 | -0.22209 | -0.884
-0.58 | -0.21111 | -0.8477
-0.57 | -0.19963 | -0.8146
-0.56 | -0.19017 | -0.7806
-0.55 | -0.17999 | -0.7491
-0.54 | -0.17102 | -0.7184
-0.53 | -0.162 | -0.693
-0.52 | -0.15366 | -0.6617
-0.51 | -0.14632 | -0.6333
-0.5 | -0.13822 | -0.6064
-0.49 | -0.13123 | -0.5814
-0.48 | -0.12335 | -0.5582
-0.47 | -0.11662 | -0.536
-0.46 | -0.11033 | -0.5141
-0.45 | -0.10445 | -0.49348
-0.44 | -0.09836 | -0.47227
-0.43 | -0.09307 | -0.4526
-0.42 | -0.08739 | -0.4307
-0.41 | -0.0821 | -0.4128
-0.4 | -0.07731 | -0.39306
-0.39 | -0.07291 | -0.37736
-0.38 | -0.06849 | -0.36238
-0.37 | -0.06394 | -0.34539
-0.36 | -0.06032 | -0.32846
-0.35 | -0.05655 | -0.31641
-0.34 | -0.05254 | -0.30027
-0.33 | -0.049873 | -0.28541
-0.32 | -0.04683 | -0.27146
-0.31 | -0.044081 | -0.26
-0.3 | -0.040991 | -0.24843
-0.29 | -0.037841 | -0.23557
-0.28 | -0.035656 | -0.22208
-0.27 | -0.032775 | -0.21137
-0.26 | -0.030667 | -0.19874
-0.25 | -0.028652 | -0.18732
-0.24 | -0.026541 | -0.17642
-0.23 | -0.024386 | -0.16609
-0.22 | -0.022702 | -0.15607
-0.21 | -0.021049 | -0.14687
-0.2 | -0.019424 | -0.1366
-0.19 | -0.017668 | -0.12744
-0.18 | -0.016218 | -0.11914
-0.17 | -0.014856 | -0.11004
-0.16 | -0.01371 | -0.10228
-0.15 | -0.012419 | -0.09467
-0.14 | -0.011299 | -0.08727
-0.13 | -0.010267 | -0.0803
-0.12 | -0.00928 | -0.07404
-0.11 | -0.008301 | -0.06839
-0.1 | -0.007443 | -0.063
-0.09 | -0.00655 | -0.05707
-0.08 | -0.005852 | -0.0525
-0.07 | -0.00502 | -0.047618
-0.06 | -0.0043007 | -0.043022
-0.05 | -0.0036183 | -0.039851
-0.04 | -0.0029074 | -0.035659
-0.03 | -0.0022162 | -0.032077
-0.02 | -0.0014825 | -0.028824
-0.01 | -0.0007822 | -0.026058
0 | -2.07e-05 | -0.023621
0.01 | 0.0008032 | -0.020618
0.02 | 0.0016477 | -0.017997
0.03 | 0.0025905 | -0.015199
0.04 | 0.0036447 | -0.012312
0.05 | 0.0047778 | -0.009419
0.06 | 0.006109 | -0.006251
0.07 | 0.007555 | -0.0024579
0.08 | 0.009168 | 0.0022971
0.09 | 0.01101 | 0.007939
0.1 | 0.013254 | 0.01496
0.11 | 0.01564 | 0.024015
0.12 | 0.01825 | 0.035549
0.13 | 0.021358 | 0.050025
0.14 | 0.025019 | 0.06838
0.15 | 0.028861 | 0.09173
0.16 | 0.033549 | 0.12081
0.17 | 0.038725 | 0.15851
0.18 | 0.044836 | 0.20516
0.19 | 0.051665 | 0.2612
0.2 | 0.0584 | 0.33102
0.21 | 0.06764 | 0.41638
0.22 | 0.07737 | 0.52257
0.23 | 0.08899 | 0.6432
0.24 | 0.10129 | 0.7955
0.25 | 0.11675 | 0.988
0.26 | 0.13323 | 1.2134
0.27 | 0.15187 | 1.4849
0.28 | 0.17307 | 1.8141
0.29 | 0.19672 | 2.2078
0.3 | 0.22438 | 2.6878
0.31 | 0.25402 | 3.249
0.32 | 0.28954 | 3.9299
0.33 | 0.32938 | 4.7537
0.34 | 0.37266 | 5.707
0.35 | 0.42395 | 6.869
0.36 | 0.48223 | 8.286
0.37 | 0.54783 | 9.987
0.38 | 0.6111 | 11.995
0.39 | 0.7 | 14.394
0.4 | 0.7972 | 17.301
0.41 | 0.9163 | 20.772
0.42 | 1.0501 | 24.997
0.43 | 1.2081 | 30.021
0.44 | 1.3917 | 36.104
0.45 | 1.6118 | 43.373
0.46 | 1.8787 | 52.12
0.47 | 2.1845 | 62.55
0.48 | 2.5566 | 75.04
0.49 | 3.0084 | 90.01
0.5 | 3.5435 | 108.04