## Diode Characteristic (uA-mm)
VGS (V) | VDS = 0.000 V | VDS = 0.500 V
-1.25 | -3.3837 | -9.307
-1.24 | -3.2571 | -9.016
-1.23 | -3.1479 | -8.727
-1.22 | -3.0242 | -8.399
-1.21 | -2.9339 | -8.145
-1.2 | -2.8247 | -7.896
-1.19 | -2.709 | -7.623
-1.18 | -2.6132 | -7.413
-1.17 | -2.5158 | -7.164
-1.16 | -2.4273 | -6.906
-1.15 | -2.34 | -6.715
-1.14 | -2.2484 | -6.498
-1.13 | -2.1631 | -6.279
-1.12 | -2.0881 | -6.11
-1.11 | -2.0109 | -5.9
-1.1 | -1.9387 | -5.706
-1.09 | -1.8624 | -5.512
-1.08 | -1.7991 | -5.35
-1.07 | -1.7323 | -5.144
-1.06 | -1.6603 | -4.9777
-1.05 | -1.5984 | -4.8254
-1.04 | -1.5332 | -4.6532
-1.03 | -1.4789 | -4.5202
-1.02 | -1.4257 | -4.3721
-1.01 | -1.3683 | -4.1986
-1 | -1.3137 | -4.0599
-0.99 | -1.2647 | -3.9293
-0.98 | -1.2185 | -3.7981
-0.97 | -1.1708 | -3.6652
-0.96 | -1.1261 | -3.5486
-0.95 | -1.0801 | -3.4226
-0.94 | -1.0384 | -3.2968
-0.93 | -1.0006 | -3.1862
-0.92 | -0.9647 | -3.0762
-0.91 | -0.9225 | -2.984
-0.9 | -0.8837 | -2.8866
-0.89 | -0.8478 | -2.7835
-0.88 | -0.81 | -2.6812
-0.87 | -0.7774 | -2.5852
-0.86 | -0.7485 | -2.4931
-0.85 | -0.7199 | -2.3988
-0.84 | -0.6883 | -2.3227
-0.83 | -0.6652 | -2.234
-0.82 | -0.6323 | -2.1602
-0.81 | -0.6023 | -2.0839
-0.8 | -0.5775 | -2.0004
-0.79 | -0.5533 | -1.9263
-0.78 | -0.53 | -1.8598
-0.77 | -0.5079 | -1.7958
-0.76 | -0.48757 | -1.729
-0.75 | -0.46549 | -1.655
-0.74 | -0.44911 | -1.6079
-0.73 | -0.42873 | -1.5522
-0.72 | -0.40802 | -1.498
-0.71 | -0.38927 | -1.4325
-0.7 | -0.37299 | -1.38
-0.69 | -0.3564 | -1.3219
-0.68 | -0.33855 | -1.2749
-0.67 | -0.32162 | -1.2255
-0.66 | -0.30684 | -1.1833
-0.65 | -0.29298 | -1.134
-0.64 | -0.27934 | -1.0957
-0.63 | -0.26563 | -1.0492
-0.62 | -0.25288 | -1.0052
-0.61 | -0.24141 | -0.9665
-0.6 | -0.23089 | -0.9353
-0.59 | -0.21885 | -0.8923
-0.58 | -0.20892 | -0.8567
-0.57 | -0.19833 | -0.8246
-0.56 | -0.18766 | -0.7894
-0.55 | -0.17888 | -0.7574
-0.54 | -0.16793 | -0.7295
-0.53 | -0.15964 | -0.7042
-0.52 | -0.15186 | -0.6731
-0.51 | -0.14327 | -0.6412
-0.5 | -0.13599 | -0.6172
-0.49 | -0.12792 | -0.5963
-0.48 | -0.1211 | -0.5686
-0.47 | -0.11456 | -0.5418
-0.46 | -0.10847 | -0.5225
-0.45 | -0.10241 | -0.501
-0.44 | -0.09725 | -0.48012
-0.43 | -0.09193 | -0.46006
-0.42 | -0.08624 | -0.44419
-0.41 | -0.08092 | -0.4217
-0.4 | -0.07652 | -0.40421
-0.39 | -0.0713 | -0.3867
-0.38 | -0.06725 | -0.36743
-0.37 | -0.06333 | -0.35279
-0.36 | -0.05949 | -0.33692
-0.35 | -0.05566 | -0.32097
-0.34 | -0.05202 | -0.30615
-0.33 | -0.049226 | -0.29123
-0.32 | -0.046205 | -0.27725
-0.31 | -0.043217 | -0.26291
-0.3 | -0.040336 | -0.2507
-0.29 | -0.037593 | -0.24073
-0.28 | -0.035056 | -0.2253
-0.27 | -0.032651 | -0.21485
-0.26 | -0.030375 | -0.2017
-0.25 | -0.028026 | -0.18974
-0.24 | -0.026079 | -0.17842
-0.23 | -0.024261 | -0.16849
-0.22 | -0.022404 | -0.1585
-0.21 | -0.020541 | -0.14834
-0.2 | -0.018998 | -0.13845
-0.19 | -0.017537 | -0.12809
-0.18 | -0.016052 | -0.11991
-0.17 | -0.014648 | -0.11174
-0.16 | -0.013437 | -0.10335
-0.15 | -0.012264 | -0.09609
-0.14 | -0.011155 | -0.0887
-0.13 | -0.010049 | -0.08112
-0.12 | -0.009152 | -0.07551
-0.11 | -0.00829 | -0.06912
-0.1 | -0.007423 | -0.06352
-0.09 | -0.00649 | -0.05823
-0.08 | -0.005772 | -0.05291
-0.07 | -0.0049955 | -0.047922
-0.06 | -0.0042828 | -0.043964
-0.05 | -0.00354 | -0.040125
-0.04 | -0.0028901 | -0.036266
-0.03 | -0.002174 | -0.03263
-0.02 | -0.0015023 | -0.029433
-0.01 | -0.0007537 | -0.026325
0 | 9e-07 | -0.023443
0.01 | 0.0007694 | -0.020593
0.02 | 0.0016502 | -0.01801
0.03 | 0.0025549 | -0.01535
0.04 | 0.0036049 | -0.012708
0.05 | 0.0046823 | -0.009599
0.06 | 0.005924 | -0.006364
0.07 | 0.007461 | -0.0025525
0.08 | 0.009014 | 0.0019482
0.09 | 0.010772 | 0.007488
0.1 | 0.012817 | 0.014362
0.11 | 0.015315 | 0.023206
0.12 | 0.017937 | 0.034468
0.13 | 0.020829 | 0.048911
0.14 | 0.024272 | 0.06687
0.15 | 0.028304 | 0.08968
0.16 | 0.032632 | 0.11916
0.17 | 0.037713 | 0.15518
0.18 | 0.043389 | 0.20075
0.19 | 0.050455 | 0.25661
0.2 | 0.05742 | 0.32574
0.21 | 0.06599 | 0.41162
0.22 | 0.07566 | 0.5158
0.23 | 0.08639 | 0.636
0.24 | 0.0995 | 0.7882
0.25 | 0.11395 | 0.9788
0.26 | 0.12987 | 1.2008
0.27 | 0.1488 | 1.4746
0.28 | 0.16877 | 1.8011
0.29 | 0.19274 | 2.1891
0.3 | 0.21995 | 2.669
0.31 | 0.24938 | 3.2347
0.32 | 0.28344 | 3.9147
0.33 | 0.32138 | 4.737
0.34 | 0.36653 | 5.691
0.35 | 0.41575 | 6.86
0.36 | 0.47306 | 8.267
0.37 | 0.53833 | 9.941
0.38 | 0.6031 | 11.98
0.39 | 0.6889 | 14.399
0.4 | 0.787 | 17.302
0.41 | 0.901 | 20.755
0.42 | 1.0355 | 25.004
0.43 | 1.1928 | 30.06
0.44 | 1.3774 | 36.13
0.45 | 1.5893 | 43.395
0.46 | 1.8541 | 52.261
0.47 | 2.161 | 62.49
0.48 | 2.536 | 75.19
0.49 | 2.9768 | 90.32
0.5 | 3.5162 | 108.4