## Diode Characteristic (uA-mm)
VGS (V) | VDS = 0.000 V | VDS = 0.500 V
-1.25 | -3.7496 | -10.172
-1.24 | -3.6235 | -9.837
-1.23 | -3.4883 | -9.519
-1.22 | -3.3863 | -9.244
-1.21 | -3.2615 | -8.954
-1.2 | -3.1545 | -8.688
-1.19 | -3.0246 | -8.382
-1.18 | -2.9232 | -8.122
-1.17 | -2.8261 | -7.872
-1.16 | -2.7192 | -7.591
-1.15 | -2.6231 | -7.329
-1.14 | -2.526 | -7.116
-1.13 | -2.4222 | -6.895
-1.12 | -2.3355 | -6.67
-1.11 | -2.2559 | -6.46
-1.1 | -2.1736 | -6.242
-1.09 | -2.0957 | -6.064
-1.08 | -2.0217 | -5.866
-1.07 | -1.9448 | -5.649
-1.06 | -1.873 | -5.468
-1.05 | -1.798 | -5.304
-1.04 | -1.7261 | -5.11
-1.03 | -1.6623 | -4.949
-1.02 | -1.5961 | -4.7775
-1.01 | -1.5373 | -4.6137
-1 | -1.4759 | -4.4372
-0.99 | -1.4184 | -4.2763
-0.98 | -1.3758 | -4.1518
-0.97 | -1.3188 | -4.0181
-0.96 | -1.269 | -3.8925
-0.95 | -1.2126 | -3.7435
-0.94 | -1.1649 | -3.6282
-0.93 | -1.1273 | -3.5086
-0.92 | -1.0734 | -3.3844
-0.91 | -1.0392 | -3.2281
-0.9 | -0.993 | -3.1489
-0.89 | -0.9524 | -3.0305
-0.88 | -0.9106 | -2.9374
-0.87 | -0.8768 | -2.8149
-0.86 | -0.839 | -2.7272
-0.85 | -0.8063 | -2.6364
-0.84 | -0.7728 | -2.5319
-0.83 | -0.7438 | -2.4331
-0.82 | -0.7104 | -2.3608
-0.81 | -0.6795 | -2.2699
-0.8 | -0.6506 | -2.1878
-0.79 | -0.6238 | -2.1167
-0.78 | -0.5981 | -2.037
-0.77 | -0.57 | -1.9639
-0.76 | -0.5438 | -1.8915
-0.75 | -0.5187 | -1.8187
-0.74 | -0.49772 | -1.7576
-0.73 | -0.47738 | -1.6793
-0.72 | -0.45459 | -1.6196
-0.71 | -0.43791 | -1.5668
-0.7 | -0.41807 | -1.5011
-0.69 | -0.39929 | -1.4459
-0.68 | -0.38028 | -1.3897
-0.67 | -0.36077 | -1.3397
-0.66 | -0.34525 | -1.2843
-0.65 | -0.33035 | -1.2263
-0.64 | -0.31314 | -1.1831
-0.63 | -0.29934 | -1.1386
-0.62 | -0.28477 | -1.0931
-0.61 | -0.27223 | -1.0473
-0.6 | -0.25806 | -1.0147
-0.59 | -0.24443 | -0.9763
-0.58 | -0.23438 | -0.9327
-0.57 | -0.2233 | -0.893
-0.56 | -0.20915 | -0.8635
-0.55 | -0.19906 | -0.8327
-0.54 | -0.1894 | -0.7927
-0.53 | -0.17981 | -0.7644
-0.52 | -0.1706 | -0.7316
-0.51 | -0.16197 | -0.7002
-0.5 | -0.15288 | -0.6707
-0.49 | -0.14566 | -0.6401
-0.48 | -0.13673 | -0.6136
-0.47 | -0.1301 | -0.5902
-0.46 | -0.12262 | -0.5645
-0.45 | -0.11654 | -0.5425
-0.44 | -0.10937 | -0.5185
-0.43 | -0.10232 | -0.49999
-0.42 | -0.0966 | -0.47789
-0.41 | -0.09119 | -0.45773
-0.4 | -0.08635 | -0.43423
-0.39 | -0.08086 | -0.41314
-0.38 | -0.07618 | -0.39454
-0.37 | -0.0713 | -0.38085
-0.36 | -0.06728 | -0.36471
-0.35 | -0.06265 | -0.34829
-0.34 | -0.0587 | -0.33355
-0.33 | -0.05484 | -0.31718
-0.32 | -0.05144 | -0.30077
-0.31 | -0.048427 | -0.28581
-0.3 | -0.045251 | -0.27202
-0.29 | -0.0423 | -0.25789
-0.28 | -0.039346 | -0.24295
-0.27 | -0.03676 | -0.23138
-0.26 | -0.034016 | -0.2183
-0.25 | -0.031691 | -0.20531
-0.24 | -0.029193 | -0.19568
-0.23 | -0.027145 | -0.18283
-0.22 | -0.025166 | -0.17112
-0.21 | -0.023158 | -0.16009
-0.2 | -0.021309 | -0.15011
-0.19 | -0.019523 | -0.14021
-0.18 | -0.017951 | -0.13055
-0.17 | -0.016513 | -0.12258
-0.16 | -0.015146 | -0.11272
-0.15 | -0.013665 | -0.10347
-0.14 | -0.012424 | -0.09546
-0.13 | -0.011273 | -0.08841
-0.12 | -0.01019 | -0.08149
-0.11 | -0.009134 | -0.07453
-0.1 | -0.008199 | -0.06878
-0.09 | -0.007212 | -0.06353
-0.08 | -0.0064 | -0.05764
-0.07 | -0.005473 | -0.05296
-0.06 | -0.0047158 | -0.047746
-0.05 | -0.0039462 | -0.043725
-0.04 | -0.0031503 | -0.039536
-0.03 | -0.0024238 | -0.035967
-0.02 | -0.0016158 | -0.032554
-0.01 | -0.0008562 | -0.028996
0 | -1.54e-05 | -0.025862
0.01 | 0.0008233 | -0.022499
0.02 | 0.001794 | -0.019631
0.03 | 0.0027886 | -0.016861
0.04 | 0.0039501 | -0.013689
0.05 | 0.0051673 | -0.010364
0.06 | 0.006485 | -0.006834
0.07 | 0.008129 | -0.002602
0.08 | 0.009848 | 0.0023748
0.09 | 0.011894 | 0.008515
0.1 | 0.014175 | 0.016214
0.11 | 0.016781 | 0.02585
0.12 | 0.019685 | 0.038399
0.13 | 0.023004 | 0.053942
0.14 | 0.026904 | 0.07363
0.15 | 0.03123 | 0.09861
0.16 | 0.036109 | 0.13002
0.17 | 0.041803 | 0.1695
0.18 | 0.04831 | 0.21781
0.19 | 0.055618 | 0.27792
0.2 | 0.06301 | 0.35107
0.21 | 0.07262 | 0.44272
0.22 | 0.0833 | 0.55158
0.23 | 0.09549 | 0.6799
0.24 | 0.10899 | 0.8402
0.25 | 0.12468 | 1.04
0.26 | 0.14257 | 1.2769
0.27 | 0.16309 | 1.5576
0.28 | 0.1844 | 1.9035
0.29 | 0.21045 | 2.3148
0.3 | 0.23946 | 2.8146
0.31 | 0.27108 | 3.403
0.32 | 0.30766 | 4.1083
0.33 | 0.34848 | 4.9581
0.34 | 0.39373 | 5.922
0.35 | 0.44657 | 7.136
0.36 | 0.50688 | 8.585
0.37 | 0.5725 | 10.319
0.38 | 0.6493 | 12.412
0.39 | 0.7372 | 14.903
0.4 | 0.8406 | 17.899
0.41 | 0.9557 | 21.444
0.42 | 1.0974 | 25.835
0.43 | 1.2572 | 31.033
0.44 | 1.445 | 37.284
0.45 | 1.6659 | 44.76
0.46 | 1.9365 | 53.859
0.47 | 2.2481 | 64.31
0.48 | 2.6212 | 77.51
0.49 | 3.0804 | 92.84
0.5 | 3.6266 | 111.35