## Diode Characteristic (uA-mm)
VGS (V) | VDS = 0.000 V | VDS = 0.500 V
-1.25 | -3.1423 | -8.549
-1.24 | -3.0273 | -8.268
-1.23 | -2.9204 | -8.005
-1.22 | -2.8125 | -7.742
-1.21 | -2.7143 | -7.556
-1.2 | -2.6277 | -7.309
-1.19 | -2.5245 | -7.08
-1.18 | -2.4321 | -6.853
-1.17 | -2.3462 | -6.621
-1.16 | -2.2691 | -6.38
-1.15 | -2.1934 | -6.191
-1.14 | -2.1053 | -5.989
-1.13 | -2.0222 | -5.782
-1.12 | -1.9498 | -5.607
-1.11 | -1.8775 | -5.399
-1.1 | -1.811 | -5.258
-1.09 | -1.7402 | -5.062
-1.08 | -1.6761 | -4.9058
-1.07 | -1.621 | -4.734
-1.06 | -1.5629 | -4.5866
-1.05 | -1.4995 | -4.4173
-1.04 | -1.438 | -4.2935
-1.03 | -1.3916 | -4.1678
-1.02 | -1.3424 | -4.0026
-1.01 | -1.2838 | -3.8795
-1 | -1.2381 | -3.7394
-0.99 | -1.1911 | -3.6349
-0.98 | -1.1456 | -3.5003
-0.97 | -1.0971 | -3.3946
-0.96 | -1.0597 | -3.2724
-0.95 | -1.0169 | -3.1751
-0.94 | -0.979 | -3.0421
-0.93 | -0.9376 | -2.9508
-0.92 | -0.9013 | -2.8411
-0.91 | -0.8667 | -2.7488
-0.9 | -0.8321 | -2.6554
-0.89 | -0.7988 | -2.5593
-0.88 | -0.7682 | -2.4681
-0.87 | -0.7341 | -2.394
-0.86 | -0.7102 | -2.2958
-0.85 | -0.6767 | -2.218
-0.84 | -0.6494 | -2.1579
-0.83 | -0.6231 | -2.0757
-0.82 | -0.6006 | -1.9958
-0.81 | -0.5738 | -1.9302
-0.8 | -0.5487 | -1.8509
-0.79 | -0.5217 | -1.7911
-0.78 | -0.5035 | -1.7244
-0.77 | -0.47919 | -1.66
-0.76 | -0.45875 | -1.6017
-0.75 | -0.43944 | -1.5476
-0.74 | -0.41883 | -1.4867
-0.73 | -0.40187 | -1.4308
-0.72 | -0.38512 | -1.3739
-0.71 | -0.36707 | -1.3287
-0.7 | -0.35106 | -1.2857
-0.69 | -0.33382 | -1.2324
-0.68 | -0.31917 | -1.1838
-0.67 | -0.30255 | -1.1445
-0.66 | -0.28976 | -1.0943
-0.65 | -0.27694 | -1.0534
-0.64 | -0.26435 | -1.0109
-0.63 | -0.25152 | -0.9704
-0.62 | -0.24048 | -0.9343
-0.61 | -0.22816 | -0.8978
-0.6 | -0.21762 | -0.865
-0.59 | -0.2054 | -0.8299
-0.58 | -0.19605 | -0.8024
-0.57 | -0.18666 | -0.7684
-0.56 | -0.17811 | -0.7352
-0.55 | -0.16866 | -0.7091
-0.54 | -0.16051 | -0.6826
-0.53 | -0.1521 | -0.6557
-0.52 | -0.14428 | -0.629
-0.51 | -0.13689 | -0.6023
-0.5 | -0.12981 | -0.5782
-0.49 | -0.1231 | -0.5499
-0.48 | -0.11676 | -0.5304
-0.47 | -0.11006 | -0.5047
-0.46 | -0.1048 | -0.48782
-0.45 | -0.09888 | -0.47001
-0.44 | -0.09323 | -0.44882
-0.43 | -0.08808 | -0.43218
-0.42 | -0.08308 | -0.41266
-0.41 | -0.07791 | -0.39573
-0.4 | -0.07288 | -0.37884
-0.39 | -0.06892 | -0.36352
-0.38 | -0.06495 | -0.34626
-0.37 | -0.06114 | -0.33133
-0.36 | -0.0571 | -0.31543
-0.35 | -0.05406 | -0.3013
-0.34 | -0.05059 | -0.28941
-0.33 | -0.047723 | -0.27297
-0.32 | -0.044691 | -0.26155
-0.31 | -0.041824 | -0.24765
-0.3 | -0.039344 | -0.23379
-0.29 | -0.036739 | -0.2215
-0.28 | -0.034121 | -0.21074
-0.27 | -0.031878 | -0.19976
-0.26 | -0.029526 | -0.18678
-0.25 | -0.027336 | -0.17572
-0.24 | -0.025569 | -0.16631
-0.23 | -0.023811 | -0.15619
-0.22 | -0.022118 | -0.14611
-0.21 | -0.020374 | -0.13622
-0.2 | -0.018721 | -0.12687
-0.19 | -0.017282 | -0.11824
-0.18 | -0.01588 | -0.11055
-0.17 | -0.014521 | -0.10168
-0.16 | -0.013301 | -0.09464
-0.15 | -0.012179 | -0.08755
-0.14 | -0.011043 | -0.08032
-0.13 | -0.009949 | -0.07395
-0.12 | -0.009023 | -0.06803
-0.11 | -0.00812 | -0.06279
-0.1 | -0.007262 | -0.05759
-0.09 | -0.006385 | -0.05264
-0.08 | -0.005601 | -0.048034
-0.07 | -0.0049267 | -0.043996
-0.06 | -0.0042391 | -0.040177
-0.05 | -0.0034944 | -0.036605
-0.04 | -0.0028276 | -0.033251
-0.03 | -0.002138 | -0.030037
-0.02 | -0.001464 | -0.026995
-0.01 | -0.0007428 | -0.024195
0 | 2.01e-05 | -0.021557
0.01 | 0.0007654 | -0.019043
0.02 | 0.0016469 | -0.016624
0.03 | 0.0025224 | -0.014242
0.04 | 0.0035682 | -0.011794
0.05 | 0.0046542 | -0.008844
0.06 | 0.005828 | -0.005807
0.07 | 0.007238 | -0.0021735
0.08 | 0.00892 | 0.0022073
0.09 | 0.010636 | 0.007726
0.1 | 0.012652 | 0.014573
0.11 | 0.015007 | 0.023321
0.12 | 0.017699 | 0.034593
0.13 | 0.020646 | 0.049174
0.14 | 0.024112 | 0.06694
0.15 | 0.027822 | 0.08988
0.16 | 0.032487 | 0.11939
0.17 | 0.037492 | 0.15443
0.18 | 0.043064 | 0.19996
0.19 | 0.049661 | 0.25539
0.2 | 0.05663 | 0.32449
0.21 | 0.06547 | 0.40898
0.22 | 0.07485 | 0.5107
0.23 | 0.08561 | 0.6311
0.24 | 0.09825 | 0.7843
0.25 | 0.11267 | 0.9712
0.26 | 0.12868 | 1.1938
0.27 | 0.14619 | 1.4649
0.28 | 0.16712 | 1.7875
0.29 | 0.19025 | 2.169
0.3 | 0.21655 | 2.6459
0.31 | 0.24618 | 3.2051
0.32 | 0.2795 | 3.8776
0.33 | 0.31783 | 4.6831
0.34 | 0.36103 | 5.6499
0.35 | 0.41039 | 6.759
0.36 | 0.46634 | 8.143
0.37 | 0.53052 | 9.819
0.38 | 0.5957 | 11.804
0.39 | 0.6801 | 14.167
0.4 | 0.7773 | 17.058
0.41 | 0.8929 | 20.504
0.42 | 1.0234 | 24.683
0.43 | 1.1819 | 29.63
0.44 | 1.3581 | 35.647
0.45 | 1.5747 | 42.805
0.46 | 1.8346 | 51.548
0.47 | 2.1349 | 61.67
0.48 | 2.5045 | 74.14
0.49 | 2.9383 | 89.15
0.5 | 3.4742 | 106.68