## Diode Characteristic (uA-mm)
VGS (V) | VDS = 0.000 V | VDS = 0.500 V
-1.25 | -3.8532 | -10.62
-1.24 | -3.7047 | -10.314
-1.23 | -3.581 | -9.999
-1.22 | -3.4585 | -9.602
-1.21 | -3.3091 | -9.341
-1.2 | -3.19 | -9.001
-1.19 | -3.0735 | -8.727
-1.18 | -2.963 | -8.485
-1.17 | -2.867 | -8.182
-1.16 | -2.7532 | -7.923
-1.15 | -2.6535 | -7.667
-1.14 | -2.5475 | -7.394
-1.13 | -2.4372 | -7.142
-1.12 | -2.3516 | -6.901
-1.11 | -2.2711 | -6.664
-1.1 | -2.1713 | -6.459
-1.09 | -2.0981 | -6.262
-1.08 | -2.0168 | -6.043
-1.07 | -1.9406 | -5.85
-1.06 | -1.8715 | -5.628
-1.05 | -1.7968 | -5.453
-1.04 | -1.7249 | -5.279
-1.03 | -1.6607 | -5.124
-1.02 | -1.5991 | -4.9279
-1.01 | -1.5355 | -4.7451
-1 | -1.4809 | -4.5787
-0.99 | -1.4244 | -4.4157
-0.98 | -1.3713 | -4.2888
-0.97 | -1.3214 | -4.1194
-0.96 | -1.2601 | -3.9688
-0.95 | -1.2075 | -3.8379
-0.94 | -1.1672 | -3.7096
-0.93 | -1.1143 | -3.5708
-0.92 | -1.074 | -3.4464
-0.91 | -1.0308 | -3.3374
-0.9 | -0.9852 | -3.2086
-0.89 | -0.9449 | -3.0915
-0.88 | -0.905 | -2.9961
-0.87 | -0.8719 | -2.8728
-0.86 | -0.8377 | -2.7798
-0.85 | -0.7985 | -2.6787
-0.84 | -0.7616 | -2.596
-0.83 | -0.7304 | -2.4891
-0.82 | -0.7001 | -2.4138
-0.81 | -0.6662 | -2.3115
-0.8 | -0.6404 | -2.2309
-0.79 | -0.6141 | -2.1544
-0.78 | -0.5859 | -2.0762
-0.77 | -0.5585 | -1.998
-0.76 | -0.5368 | -1.9106
-0.75 | -0.5118 | -1.8518
-0.74 | -0.49514 | -1.792
-0.73 | -0.46942 | -1.7108
-0.72 | -0.45119 | -1.6475
-0.71 | -0.4316 | -1.5783
-0.7 | -0.40855 | -1.5212
-0.69 | -0.39051 | -1.4622
-0.68 | -0.37161 | -1.4053
-0.67 | -0.35573 | -1.3581
-0.66 | -0.33818 | -1.2945
-0.65 | -0.32389 | -1.2521
-0.64 | -0.30741 | -1.1961
-0.63 | -0.29256 | -1.156
-0.62 | -0.28 | -1.1098
-0.61 | -0.26502 | -1.0644
-0.6 | -0.25134 | -1.0258
-0.59 | -0.2399 | -0.9852
-0.58 | -0.22799 | -0.9387
-0.57 | -0.21707 | -0.9015
-0.56 | -0.2051 | -0.864
-0.55 | -0.1958 | -0.8317
-0.54 | -0.1857 | -0.7989
-0.53 | -0.17542 | -0.7674
-0.52 | -0.16518 | -0.7365
-0.51 | -0.15544 | -0.7109
-0.5 | -0.14712 | -0.6782
-0.49 | -0.13937 | -0.6498
-0.48 | -0.13246 | -0.6225
-0.47 | -0.12546 | -0.6006
-0.46 | -0.11822 | -0.5695
-0.45 | -0.11146 | -0.5472
-0.44 | -0.10596 | -0.5245
-0.43 | -0.09935 | -0.5017
-0.42 | -0.09273 | -0.48051
-0.41 | -0.08736 | -0.46187
-0.4 | -0.0826 | -0.44111
-0.39 | -0.07706 | -0.42274
-0.38 | -0.07249 | -0.40115
-0.37 | -0.06806 | -0.38235
-0.36 | -0.06441 | -0.36424
-0.35 | -0.06006 | -0.35089
-0.34 | -0.05644 | -0.33477
-0.33 | -0.05341 | -0.32188
-0.32 | -0.049547 | -0.30455
-0.31 | -0.04614 | -0.28846
-0.3 | -0.043393 | -0.27501
-0.29 | -0.040362 | -0.26041
-0.28 | -0.037471 | -0.24675
-0.27 | -0.035057 | -0.23504
-0.26 | -0.032857 | -0.22217
-0.25 | -0.030478 | -0.21085
-0.24 | -0.028193 | -0.19839
-0.23 | -0.026195 | -0.18484
-0.22 | -0.024164 | -0.17452
-0.21 | -0.022362 | -0.16318
-0.2 | -0.020606 | -0.15276
-0.19 | -0.01892 | -0.14417
-0.18 | -0.017336 | -0.13422
-0.17 | -0.015939 | -0.12483
-0.16 | -0.014444 | -0.11626
-0.15 | -0.013229 | -0.1064
-0.14 | -0.012028 | -0.0986
-0.13 | -0.010933 | -0.09042
-0.12 | -0.009772 | -0.08359
-0.11 | -0.008779 | -0.07734
-0.1 | -0.007865 | -0.07068
-0.09 | -0.00703 | -0.06439
-0.08 | -0.006081 | -0.05953
-0.07 | -0.005289 | -0.05416
-0.06 | -0.0045662 | -0.048802
-0.05 | -0.0038243 | -0.04413
-0.04 | -0.0030654 | -0.040351
-0.03 | -0.0023635 | -0.036472
-0.02 | -0.0015861 | -0.033016
-0.01 | -0.0008484 | -0.029532
0 | -2.06e-05 | -0.025817
0.01 | 0.0008569 | -0.022974
0.02 | 0.0017342 | -0.020081
0.03 | 0.0027859 | -0.017354
0.04 | 0.0038631 | -0.014002
0.05 | 0.0051111 | -0.010903
0.06 | 0.006423 | -0.007531
0.07 | 0.00794 | -0.0032774
0.08 | 0.009688 | 0.0015906
0.09 | 0.011762 | 0.007415
0.1 | 0.013944 | 0.014743
0.11 | 0.016415 | 0.02401
0.12 | 0.019296 | 0.036185
0.13 | 0.02263 | 0.051358
0.14 | 0.026395 | 0.06995
0.15 | 0.030446 | 0.09407
0.16 | 0.035428 | 0.12488
0.17 | 0.041084 | 0.16262
0.18 | 0.047312 | 0.20931
0.19 | 0.05437 | 0.26887
0.2 | 0.06143 | 0.34172
0.21 | 0.07073 | 0.42958
0.22 | 0.08132 | 0.5382
0.23 | 0.09319 | 0.6635
0.24 | 0.10672 | 0.8239
0.25 | 0.12193 | 1.021
0.26 | 0.13913 | 1.2575
0.27 | 0.15896 | 1.5362
0.28 | 0.18176 | 1.8759
0.29 | 0.20653 | 2.2842
0.3 | 0.23465 | 2.7737
0.31 | 0.26742 | 3.3679
0.32 | 0.30169 | 4.0741
0.33 | 0.34278 | 4.9209
0.34 | 0.38918 | 5.893
0.35 | 0.44132 | 7.109
0.36 | 0.50061 | 8.575
0.37 | 0.56788 | 10.301
0.38 | 0.6372 | 12.407
0.39 | 0.7247 | 14.912
0.4 | 0.8288 | 17.909
0.41 | 0.9458 | 21.508
0.42 | 1.0833 | 25.907
0.43 | 1.247 | 31.157
0.44 | 1.4294 | 37.353
0.45 | 1.6586 | 44.966
0.46 | 1.9278 | 54.136
0.47 | 2.2463 | 64.69
0.48 | 2.6294 | 77.96
0.49 | 3.0928 | 93.49
0.5 | 3.6544 | 112.36