## Diode Characteristic (uA-mm)
VGS (V) | VDS = 0.000 V | VDS = 0.500 V
-1.25 | -3.7446 | -10.305
-1.24 | -3.601 | -9.976
-1.23 | -3.4562 | -9.635
-1.22 | -3.3332 | -9.352
-1.21 | -3.209 | -9.05
-1.2 | -3.0889 | -8.74
-1.19 | -2.9803 | -8.448
-1.18 | -2.8696 | -8.199
-1.17 | -2.7636 | -7.914
-1.16 | -2.6662 | -7.613
-1.15 | -2.5649 | -7.369
-1.14 | -2.4688 | -7.139
-1.13 | -2.3899 | -6.9
-1.12 | -2.2949 | -6.701
-1.11 | -2.2079 | -6.482
-1.1 | -2.1297 | -6.263
-1.09 | -2.0495 | -6.054
-1.08 | -1.9669 | -5.865
-1.07 | -1.8913 | -5.668
-1.06 | -1.8342 | -5.466
-1.05 | -1.7538 | -5.289
-1.04 | -1.6951 | -5.093
-1.03 | -1.6252 | -4.9427
-1.02 | -1.56 | -4.7609
-1.01 | -1.491 | -4.5888
-1 | -1.4376 | -4.4333
-0.99 | -1.3844 | -4.2896
-0.98 | -1.3279 | -4.1235
-0.97 | -1.2764 | -3.9907
-0.96 | -1.2267 | -3.8655
-0.95 | -1.1789 | -3.7291
-0.94 | -1.1256 | -3.6117
-0.93 | -1.0915 | -3.5097
-0.92 | -1.0421 | -3.3721
-0.91 | -0.9989 | -3.2508
-0.9 | -0.9638 | -3.13
-0.89 | -0.9238 | -3.0088
-0.88 | -0.8824 | -2.9134
-0.87 | -0.8463 | -2.8044
-0.86 | -0.8137 | -2.702
-0.85 | -0.7792 | -2.6129
-0.84 | -0.7446 | -2.518
-0.83 | -0.716 | -2.4132
-0.82 | -0.6892 | -2.3327
-0.81 | -0.6556 | -2.2491
-0.8 | -0.6302 | -2.1701
-0.79 | -0.6006 | -2.0913
-0.78 | -0.5761 | -2.0136
-0.77 | -0.5513 | -1.9435
-0.76 | -0.5267 | -1.869
-0.75 | -0.505 | -1.7976
-0.74 | -0.482 | -1.7387
-0.73 | -0.45862 | -1.6732
-0.72 | -0.43891 | -1.6042
-0.71 | -0.42045 | -1.543
-0.7 | -0.40272 | -1.4883
-0.69 | -0.38463 | -1.422
-0.68 | -0.3653 | -1.3676
-0.67 | -0.34776 | -1.3106
-0.66 | -0.33265 | -1.2617
-0.65 | -0.31766 | -1.2135
-0.64 | -0.30194 | -1.1764
-0.63 | -0.28873 | -1.1247
-0.62 | -0.27467 | -1.0837
-0.61 | -0.26071 | -1.0337
-0.6 | -0.24808 | -0.9923
-0.59 | -0.23687 | -0.9563
-0.58 | -0.22442 | -0.9173
-0.57 | -0.21258 | -0.8765
-0.56 | -0.2022 | -0.8417
-0.55 | -0.19185 | -0.8058
-0.54 | -0.18191 | -0.7782
-0.53 | -0.17311 | -0.7472
-0.52 | -0.16366 | -0.7153
-0.51 | -0.15522 | -0.6834
-0.5 | -0.14711 | -0.6573
-0.49 | -0.14013 | -0.6301
-0.48 | -0.1324 | -0.6064
-0.47 | -0.12365 | -0.5775
-0.46 | -0.11725 | -0.5535
-0.45 | -0.11075 | -0.5319
-0.44 | -0.10466 | -0.5096
-0.43 | -0.09876 | -0.49224
-0.42 | -0.093 | -0.47088
-0.41 | -0.08755 | -0.45005
-0.4 | -0.082 | -0.43188
-0.39 | -0.07742 | -0.4099
-0.38 | -0.07249 | -0.39228
-0.37 | -0.06833 | -0.37647
-0.36 | -0.06376 | -0.35914
-0.35 | -0.06002 | -0.34123
-0.34 | -0.05599 | -0.32472
-0.33 | -0.05225 | -0.31235
-0.32 | -0.049651 | -0.29581
-0.31 | -0.046397 | -0.28243
-0.3 | -0.04315 | -0.26637
-0.29 | -0.040507 | -0.25297
-0.28 | -0.038047 | -0.23982
-0.27 | -0.035275 | -0.22802
-0.26 | -0.03264 | -0.21474
-0.25 | -0.03038 | -0.20158
-0.24 | -0.028311 | -0.1916
-0.23 | -0.026164 | -0.18044
-0.22 | -0.024329 | -0.16879
-0.21 | -0.022381 | -0.15831
-0.2 | -0.020547 | -0.14844
-0.19 | -0.018861 | -0.13824
-0.18 | -0.017292 | -0.12888
-0.17 | -0.015854 | -0.11984
-0.16 | -0.014593 | -0.11169
-0.15 | -0.013088 | -0.10354
-0.14 | -0.011892 | -0.09621
-0.13 | -0.010794 | -0.08856
-0.12 | -0.00984 | -0.08056
-0.11 | -0.008797 | -0.07434
-0.1 | -0.007833 | -0.06775
-0.09 | -0.006917 | -0.06211
-0.08 | -0.006153 | -0.05671
-0.07 | -0.005275 | -0.05176
-0.06 | -0.0044929 | -0.046934
-0.05 | -0.0037732 | -0.043119
-0.04 | -0.003019 | -0.039047
-0.03 | -0.0023155 | -0.035382
-0.02 | -0.0015563 | -0.03158
-0.01 | -0.0008259 | -0.02824
0 | -2.44e-05 | -0.02504
0.01 | 0.0008386 | -0.021945
0.02 | 0.0017276 | -0.019059
0.03 | 0.002727 | -0.016318
0.04 | 0.003808 | -0.013511
0.05 | 0.0050047 | -0.010422
0.06 | 0.006435 | -0.007247
0.07 | 0.007951 | -0.0031846
0.08 | 0.009633 | 0.0014402
0.09 | 0.011536 | 0.007293
0.1 | 0.013817 | 0.014436
0.11 | 0.016337 | 0.023507
0.12 | 0.019068 | 0.035112
0.13 | 0.022169 | 0.05015
0.14 | 0.026102 | 0.06839
0.15 | 0.03014 | 0.09165
0.16 | 0.034947 | 0.12207
0.17 | 0.040356 | 0.15948
0.18 | 0.046636 | 0.20567
0.19 | 0.053458 | 0.26287
0.2 | 0.06052 | 0.33327
0.21 | 0.06955 | 0.42212
0.22 | 0.07986 | 0.52806
0.23 | 0.09135 | 0.6514
0.24 | 0.1042 | 0.8082
0.25 | 0.11943 | 1.001
0.26 | 0.13632 | 1.2315
0.27 | 0.1556 | 1.5115
0.28 | 0.17762 | 1.8454
0.29 | 0.20097 | 2.247
0.3 | 0.22924 | 2.7338
0.31 | 0.26025 | 3.3131
0.32 | 0.29451 | 4.0171
0.33 | 0.33632 | 4.8539
0.34 | 0.38029 | 5.817
0.35 | 0.43368 | 7.005
0.36 | 0.49131 | 8.426
0.37 | 0.55858 | 10.186
0.38 | 0.6244 | 12.243
0.39 | 0.7139 | 14.728
0.4 | 0.8141 | 17.675
0.41 | 0.9325 | 21.243
0.42 | 1.0701 | 25.561
0.43 | 1.2256 | 30.714
0.44 | 1.4104 | 36.946
0.45 | 1.635 | 44.438
0.46 | 1.901 | 53.528
0.47 | 2.2092 | 64.08
0.48 | 2.5869 | 77
0.49 | 3.0365 | 92.52
0.5 | 3.5679 | 110.91