## Diode Characteristic (uA-mm)
VGS (V) | VDS = 0.000 V | VDS = 0.500 V
-1.25 | -3.6034 | -9.868
-1.24 | -3.4554 | -9.556
-1.23 | -3.328 | -9.245
-1.22 | -3.2155 | -8.964
-1.21 | -3.1122 | -8.717
-1.2 | -2.9985 | -8.41
-1.19 | -2.8823 | -8.172
-1.18 | -2.7775 | -7.915
-1.17 | -2.6756 | -7.63
-1.16 | -2.5814 | -7.419
-1.15 | -2.4944 | -7.177
-1.14 | -2.3945 | -6.917
-1.13 | -2.31 | -6.707
-1.12 | -2.2224 | -6.493
-1.11 | -2.1427 | -6.279
-1.1 | -2.0735 | -6.044
-1.09 | -1.9935 | -5.875
-1.08 | -1.9195 | -5.659
-1.07 | -1.8433 | -5.485
-1.06 | -1.7704 | -5.277
-1.05 | -1.7052 | -5.102
-1.04 | -1.6409 | -4.9407
-1.03 | -1.5729 | -4.7897
-1.02 | -1.5121 | -4.6118
-1.01 | -1.4649 | -4.4708
-1 | -1.4014 | -4.3088
-0.99 | -1.3551 | -4.1406
-0.98 | -1.3051 | -4.0428
-0.97 | -1.2581 | -3.8957
-0.96 | -1.2043 | -3.7626
-0.95 | -1.1584 | -3.6587
-0.94 | -1.1092 | -3.5295
-0.93 | -1.0643 | -3.3711
-0.92 | -1.0247 | -3.2534
-0.91 | -0.9805 | -3.1653
-0.9 | -0.9435 | -3.0355
-0.89 | -0.9027 | -2.9206
-0.88 | -0.8607 | -2.8401
-0.87 | -0.8288 | -2.7304
-0.86 | -0.7972 | -2.6339
-0.85 | -0.7625 | -2.537
-0.84 | -0.7331 | -2.4458
-0.83 | -0.7003 | -2.3551
-0.82 | -0.669 | -2.2609
-0.81 | -0.6433 | -2.1851
-0.8 | -0.6162 | -2.1033
-0.79 | -0.5899 | -2.0391
-0.78 | -0.5645 | -1.9688
-0.77 | -0.5382 | -1.8869
-0.76 | -0.5132 | -1.8301
-0.75 | -0.49703 | -1.7502
-0.74 | -0.47265 | -1.7032
-0.73 | -0.45298 | -1.6262
-0.72 | -0.43076 | -1.5683
-0.71 | -0.41284 | -1.5126
-0.7 | -0.39229 | -1.4512
-0.69 | -0.37609 | -1.3981
-0.68 | -0.35809 | -1.3471
-0.67 | -0.34341 | -1.2926
-0.66 | -0.32738 | -1.2403
-0.65 | -0.31258 | -1.1984
-0.64 | -0.29393 | -1.1483
-0.63 | -0.28082 | -1.1036
-0.62 | -0.2655 | -1.0608
-0.61 | -0.25379 | -1.0179
-0.6 | -0.24477 | -0.9767
-0.59 | -0.23336 | -0.9407
-0.58 | -0.22168 | -0.9008
-0.57 | -0.20875 | -0.8665
-0.56 | -0.2006 | -0.8314
-0.55 | -0.19006 | -0.8036
-0.54 | -0.17923 | -0.7656
-0.53 | -0.17015 | -0.7358
-0.52 | -0.16172 | -0.7068
-0.51 | -0.15277 | -0.6766
-0.5 | -0.14454 | -0.6496
-0.49 | -0.13682 | -0.621
-0.48 | -0.12958 | -0.5984
-0.47 | -0.12166 | -0.574
-0.46 | -0.11612 | -0.553
-0.45 | -0.10945 | -0.5301
-0.44 | -0.10294 | -0.5074
-0.43 | -0.0973 | -0.48607
-0.42 | -0.09199 | -0.4642
-0.41 | -0.08614 | -0.4468
-0.4 | -0.0807 | -0.42698
-0.39 | -0.07633 | -0.40617
-0.38 | -0.07156 | -0.38759
-0.37 | -0.06709 | -0.37182
-0.36 | -0.06307 | -0.35749
-0.35 | -0.05943 | -0.34225
-0.34 | -0.05595 | -0.32522
-0.33 | -0.05203 | -0.30973
-0.32 | -0.049614 | -0.29536
-0.31 | -0.046217 | -0.28056
-0.3 | -0.042806 | -0.26656
-0.29 | -0.040141 | -0.25183
-0.28 | -0.037155 | -0.23892
-0.27 | -0.034783 | -0.22602
-0.26 | -0.032363 | -0.21409
-0.25 | -0.030057 | -0.20254
-0.24 | -0.027934 | -0.19058
-0.23 | -0.025814 | -0.17848
-0.22 | -0.023847 | -0.16971
-0.21 | -0.021937 | -0.15759
-0.2 | -0.020074 | -0.14733
-0.19 | -0.018409 | -0.13746
-0.18 | -0.016906 | -0.12785
-0.17 | -0.01555 | -0.11901
-0.16 | -0.01411 | -0.11036
-0.15 | -0.012945 | -0.10257
-0.14 | -0.011826 | -0.09465
-0.13 | -0.01077 | -0.08682
-0.12 | -0.009668 | -0.08004
-0.11 | -0.008705 | -0.07314
-0.1 | -0.007801 | -0.06761
-0.09 | -0.006929 | -0.06153
-0.08 | -0.006038 | -0.05607
-0.07 | -0.005251 | -0.05141
-0.06 | -0.0044917 | -0.046405
-0.05 | -0.0037464 | -0.042157
-0.04 | -0.0030284 | -0.038004
-0.03 | -0.0023107 | -0.03461
-0.02 | -0.0015673 | -0.030929
-0.01 | -0.0008358 | -0.027638
0 | -2.63e-05 | -0.024463
0.01 | 0.0008376 | -0.021541
0.02 | 0.0017113 | -0.018787
0.03 | 0.0027285 | -0.015951
0.04 | 0.0037682 | -0.013077
0.05 | 0.0050344 | -0.010176
0.06 | 0.006286 | -0.006659
0.07 | 0.007812 | -0.0025336
0.08 | 0.009453 | 0.0023145
0.09 | 0.011517 | 0.008058
0.1 | 0.013605 | 0.015389
0.11 | 0.016024 | 0.02475
0.12 | 0.018759 | 0.036836
0.13 | 0.022112 | 0.052124
0.14 | 0.025802 | 0.07108
0.15 | 0.029857 | 0.09499
0.16 | 0.034609 | 0.12639
0.17 | 0.040134 | 0.1651
0.18 | 0.046164 | 0.21277
0.19 | 0.052906 | 0.27233
0.2 | 0.06029 | 0.34479
0.21 | 0.06952 | 0.4356
0.22 | 0.07972 | 0.54547
0.23 | 0.09167 | 0.6698
0.24 | 0.10503 | 0.8329
0.25 | 0.11986 | 1.03
0.26 | 0.13692 | 1.2647
0.27 | 0.15574 | 1.5496
0.28 | 0.17776 | 1.8957
0.29 | 0.20138 | 2.3115
0.3 | 0.22841 | 2.8055
0.31 | 0.26065 | 3.3984
0.32 | 0.29487 | 4.1151
0.33 | 0.33628 | 4.9568
0.34 | 0.38139 | 5.947
0.35 | 0.43257 | 7.171
0.36 | 0.49112 | 8.652
0.37 | 0.5573 | 10.409
0.38 | 0.622 | 12.506
0.39 | 0.7115 | 15.056
0.4 | 0.8111 | 18.062
0.41 | 0.9277 | 21.729
0.42 | 1.063 | 26.179
0.43 | 1.2222 | 31.486
0.44 | 1.4042 | 37.79
0.45 | 1.6277 | 45.402
0.46 | 1.8909 | 54.698
0.47 | 2.2011 | 65.44
0.48 | 2.5706 | 78.81
0.49 | 3.0201 | 94.64
0.5 | 3.5697 | 113.58