## Diode Characteristic (uA-mm)
VGS (V) | VDS = 0.000 V | VDS = 0.500 V
-1.25 | -3.8571 | -10.507
-1.24 | -3.6898 | -10.202
-1.23 | -3.5682 | -9.873
-1.22 | -3.443 | -9.55
-1.21 | -3.3179 | -9.25
-1.2 | -3.2028 | -8.979
-1.19 | -3.0816 | -8.673
-1.18 | -2.9745 | -8.411
-1.17 | -2.8652 | -8.138
-1.16 | -2.7632 | -7.868
-1.15 | -2.6534 | -7.618
-1.14 | -2.559 | -7.379
-1.13 | -2.4596 | -7.143
-1.12 | -2.3605 | -6.897
-1.11 | -2.2901 | -6.644
-1.1 | -2.2059 | -6.426
-1.09 | -2.119 | -6.242
-1.08 | -2.0304 | -6.023
-1.07 | -1.964 | -5.822
-1.06 | -1.8947 | -5.61
-1.05 | -1.8221 | -5.45
-1.04 | -1.7471 | -5.269
-1.03 | -1.6966 | -5.107
-1.02 | -1.6174 | -4.9168
-1.01 | -1.5522 | -4.732
-1 | -1.5114 | -4.5723
-0.99 | -1.4463 | -4.4299
-0.98 | -1.3773 | -4.2954
-0.97 | -1.3249 | -4.1433
-0.96 | -1.2864 | -3.9939
-0.95 | -1.2268 | -3.8453
-0.94 | -1.188 | -3.7199
-0.93 | -1.1309 | -3.5889
-0.92 | -1.0973 | -3.4558
-0.91 | -1.0484 | -3.3488
-0.9 | -1.0129 | -3.2343
-0.89 | -0.9632 | -3.1165
-0.88 | -0.9208 | -3.0059
-0.87 | -0.8787 | -2.9138
-0.86 | -0.8468 | -2.7854
-0.85 | -0.8144 | -2.6953
-0.84 | -0.7865 | -2.6042
-0.83 | -0.7447 | -2.5016
-0.82 | -0.7205 | -2.4062
-0.81 | -0.6851 | -2.3201
-0.8 | -0.6567 | -2.2416
-0.79 | -0.6271 | -2.1546
-0.78 | -0.6028 | -2.0688
-0.77 | -0.5763 | -2.0007
-0.76 | -0.5521 | -1.9234
-0.75 | -0.5302 | -1.8656
-0.74 | -0.5033 | -1.7842
-0.73 | -0.48375 | -1.7209
-0.72 | -0.46238 | -1.6522
-0.71 | -0.44093 | -1.5919
-0.7 | -0.42301 | -1.5382
-0.69 | -0.4036 | -1.4681
-0.68 | -0.38223 | -1.4128
-0.67 | -0.36383 | -1.3652
-0.66 | -0.34883 | -1.3184
-0.65 | -0.32946 | -1.2703
-0.64 | -0.31681 | -1.2123
-0.63 | -0.29698 | -1.165
-0.62 | -0.28422 | -1.1187
-0.61 | -0.26936 | -1.0803
-0.6 | -0.25834 | -1.0408
-0.59 | -0.24508 | -0.9923
-0.58 | -0.23248 | -0.9555
-0.57 | -0.222 | -0.9091
-0.56 | -0.20878 | -0.8778
-0.55 | -0.19842 | -0.8452
-0.54 | -0.18854 | -0.8051
-0.53 | -0.17763 | -0.779
-0.52 | -0.16891 | -0.7431
-0.51 | -0.15966 | -0.7145
-0.5 | -0.15235 | -0.6861
-0.49 | -0.14329 | -0.6578
-0.48 | -0.13622 | -0.6288
-0.47 | -0.12877 | -0.5962
-0.46 | -0.12074 | -0.5776
-0.45 | -0.11412 | -0.5561
-0.44 | -0.10791 | -0.5283
-0.43 | -0.10152 | -0.5076
-0.42 | -0.09601 | -0.4888
-0.41 | -0.09045 | -0.46413
-0.4 | -0.08452 | -0.44143
-0.39 | -0.07965 | -0.42234
-0.38 | -0.07494 | -0.40462
-0.37 | -0.07057 | -0.38613
-0.36 | -0.06623 | -0.36833
-0.35 | -0.06196 | -0.35303
-0.34 | -0.0579 | -0.33469
-0.33 | -0.05428 | -0.31963
-0.32 | -0.0506 | -0.3046
-0.31 | -0.048061 | -0.28935
-0.3 | -0.044493 | -0.27591
-0.29 | -0.041315 | -0.26102
-0.28 | -0.038518 | -0.24651
-0.27 | -0.036033 | -0.23598
-0.26 | -0.033479 | -0.22177
-0.25 | -0.030941 | -0.20908
-0.24 | -0.028855 | -0.19788
-0.23 | -0.026476 | -0.18615
-0.22 | -0.024569 | -0.17549
-0.21 | -0.022608 | -0.16511
-0.2 | -0.020855 | -0.15193
-0.19 | -0.019149 | -0.14266
-0.18 | -0.017594 | -0.13668
-0.17 | -0.015914 | -0.12635
-0.16 | -0.014675 | -0.11836
-0.15 | -0.013364 | -0.10631
-0.14 | -0.012162 | -0.10048
-0.13 | -0.010903 | -0.09303
-0.12 | -0.009897 | -0.08654
-0.11 | -0.008911 | -0.07715
-0.1 | -0.008011 | -0.0718
-0.09 | -0.00701 | -0.06589
-0.08 | -0.00619 | -0.06037
-0.07 | -0.005357 | -0.05394
-0.06 | -0.0046128 | -0.05056
-0.05 | -0.003804 | -0.043828
-0.04 | -0.0030908 | -0.039689
-0.03 | -0.0023256 | -0.03612
-0.02 | -0.0016052 | -0.032413
-0.01 | -0.0007902 | -0.029114
0 | -4.02e-05 | -0.025573
0.01 | 0.0008437 | -0.022864
0.02 | 0.0017351 | -0.019832
0.03 | 0.002788 | -0.016828
0.04 | 0.0038732 | -0.013731
0.05 | 0.0051572 | -0.011013
0.06 | 0.006434 | -0.007288
0.07 | 0.008016 | -0.0030427
0.08 | 0.00982 | 0.0018131
0.09 | 0.01181 | 0.007861
0.1 | 0.01403 | 0.015679
0.11 | 0.016585 | 0.025127
0.12 | 0.019618 | 0.03747
0.13 | 0.022915 | 0.052489
0.14 | 0.026543 | 0.07188
0.15 | 0.030827 | 0.09628
0.16 | 0.035889 | 0.1277
0.17 | 0.041468 | 0.16633
0.18 | 0.047796 | 0.21396
0.19 | 0.054979 | 0.27401
0.2 | 0.06181 | 0.34753
0.21 | 0.07153 | 0.43851
0.22 | 0.08208 | 0.5448
0.23 | 0.09365 | 0.674
0.24 | 0.10769 | 0.8369
0.25 | 0.12244 | 1.033
0.26 | 0.1401 | 1.2702
0.27 | 0.1597 | 1.5558
0.28 | 0.18133 | 1.9008
0.29 | 0.20686 | 2.3072
0.3 | 0.23466 | 2.8073
0.31 | 0.26625 | 3.4011
0.32 | 0.30246 | 4.1029
0.33 | 0.34247 | 4.9585
0.34 | 0.38958 | 5.937
0.35 | 0.44079 | 7.151
0.36 | 0.49852 | 8.63
0.37 | 0.5662 | 10.401
0.38 | 0.6344 | 12.515
0.39 | 0.7229 | 15.01
0.4 | 0.8243 | 18.039
0.41 | 0.9375 | 21.706
0.42 | 1.0741 | 26.123
0.43 | 1.2399 | 31.381
0.44 | 1.4269 | 37.734
0.45 | 1.644 | 45.365
0.46 | 1.9109 | 54.514
0.47 | 2.2261 | 65.4
0.48 | 2.5907 | 78.61
0.49 | 3.0586 | 94.41
0.5 | 3.605 | 113.24