## Diode Characteristic (uA-mm)
VGS (V) | VDS = 0.000 V | VDS = 0.500 V
-1.25 | -3.8684 | -10.699
-1.24 | -3.7116 | -10.303
-1.23 | -3.5792 | -9.968
-1.22 | -3.4482 | -9.669
-1.21 | -3.3169 | -9.309
-1.2 | -3.1972 | -9.014
-1.19 | -3.0853 | -8.768
-1.18 | -2.9631 | -8.479
-1.17 | -2.8646 | -8.228
-1.16 | -2.743 | -7.956
-1.15 | -2.6478 | -7.699
-1.14 | -2.5579 | -7.424
-1.13 | -2.459 | -7.147
-1.12 | -2.3818 | -6.916
-1.11 | -2.2834 | -6.691
-1.1 | -2.1949 | -6.431
-1.09 | -2.1211 | -6.261
-1.08 | -2.0321 | -6.024
-1.07 | -1.9637 | -5.837
-1.06 | -1.8875 | -5.635
-1.05 | -1.7964 | -5.456
-1.04 | -1.739 | -5.242
-1.03 | -1.666 | -5.081
-1.02 | -1.5933 | -4.8848
-1.01 | -1.5392 | -4.7274
-1 | -1.4897 | -4.5433
-0.99 | -1.4253 | -4.4142
-0.98 | -1.373 | -4.2496
-0.97 | -1.3142 | -4.0936
-0.96 | -1.2667 | -3.9583
-0.95 | -1.212 | -3.8144
-0.94 | -1.1625 | -3.6633
-0.93 | -1.1212 | -3.5352
-0.92 | -1.0757 | -3.4063
-0.91 | -1.0267 | -3.2625
-0.9 | -0.9839 | -3.1686
-0.89 | -0.9416 | -3.0561
-0.88 | -0.9106 | -2.9517
-0.87 | -0.8677 | -2.857
-0.86 | -0.8314 | -2.7482
-0.85 | -0.7962 | -2.6596
-0.84 | -0.763 | -2.5382
-0.83 | -0.7306 | -2.4569
-0.82 | -0.6991 | -2.3683
-0.81 | -0.6654 | -2.2868
-0.8 | -0.6397 | -2.1991
-0.79 | -0.6103 | -2.1016
-0.78 | -0.5861 | -2.0318
-0.77 | -0.562 | -1.9704
-0.76 | -0.5339 | -1.8938
-0.75 | -0.5078 | -1.8229
-0.74 | -0.48973 | -1.7448
-0.73 | -0.46882 | -1.6706
-0.72 | -0.44454 | -1.6146
-0.71 | -0.42667 | -1.5586
-0.7 | -0.40735 | -1.4911
-0.69 | -0.38553 | -1.4373
-0.68 | -0.3683 | -1.3842
-0.67 | -0.35141 | -1.3337
-0.66 | -0.33436 | -1.2748
-0.65 | -0.31697 | -1.2215
-0.64 | -0.30092 | -1.1788
-0.63 | -0.28503 | -1.1329
-0.62 | -0.27317 | -1.0857
-0.61 | -0.26042 | -1.0399
-0.6 | -0.24729 | -0.9995
-0.59 | -0.23312 | -0.9599
-0.58 | -0.22245 | -0.9209
-0.57 | -0.21113 | -0.8838
-0.56 | -0.20083 | -0.8521
-0.55 | -0.19076 | -0.8128
-0.54 | -0.18076 | -0.7764
-0.53 | -0.17316 | -0.7473
-0.52 | -0.16237 | -0.7163
-0.51 | -0.15436 | -0.6873
-0.5 | -0.1464 | -0.658
-0.49 | -0.13765 | -0.6303
-0.48 | -0.13021 | -0.6036
-0.47 | -0.12246 | -0.572
-0.46 | -0.11686 | -0.5509
-0.45 | -0.11018 | -0.5263
-0.44 | -0.10337 | -0.5065
-0.43 | -0.0969 | -0.48678
-0.42 | -0.09196 | -0.46747
-0.41 | -0.08664 | -0.4461
-0.4 | -0.08134 | -0.42539
-0.39 | -0.07615 | -0.40705
-0.38 | -0.07157 | -0.38939
-0.37 | -0.06717 | -0.37252
-0.36 | -0.06331 | -0.35594
-0.35 | -0.05939 | -0.33686
-0.34 | -0.05543 | -0.32134
-0.33 | -0.05196 | -0.30757
-0.32 | -0.04892 | -0.29413
-0.31 | -0.045793 | -0.27933
-0.3 | -0.043034 | -0.26638
-0.29 | -0.039899 | -0.25056
-0.28 | -0.037065 | -0.23689
-0.27 | -0.03472 | -0.22403
-0.26 | -0.032342 | -0.21361
-0.25 | -0.029749 | -0.19957
-0.24 | -0.027646 | -0.18823
-0.23 | -0.025715 | -0.1764
-0.22 | -0.023623 | -0.16661
-0.21 | -0.021784 | -0.15645
-0.2 | -0.020085 | -0.14585
-0.19 | -0.018553 | -0.13675
-0.18 | -0.017079 | -0.12539
-0.17 | -0.015521 | -0.11724
-0.16 | -0.014234 | -0.10817
-0.15 | -0.012969 | -0.09971
-0.14 | -0.011774 | -0.0924
-0.13 | -0.0106 | -0.08511
-0.12 | -0.009562 | -0.07857
-0.11 | -0.008625 | -0.07226
-0.1 | -0.007823 | -0.06573
-0.09 | -0.006839 | -0.0604
-0.08 | -0.006002 | -0.05553
-0.07 | -0.005272 | -0.05056
-0.06 | -0.0044862 | -0.045875
-0.05 | -0.0037106 | -0.041918
-0.04 | -0.0030141 | -0.037914
-0.03 | -0.0022617 | -0.03473
-0.02 | -0.0015679 | -0.031175
-0.01 | -0.0007796 | -0.027924
0 | -1.11e-05 | -0.024655
0.01 | 0.0008155 | -0.022049
0.02 | 0.0016912 | -0.019136
0.03 | 0.0027071 | -0.016361
0.04 | 0.0037716 | -0.013527
0.05 | 0.0049888 | -0.010592
0.06 | 0.006326 | -0.007094
0.07 | 0.00785 | -0.0031098
0.08 | 0.009696 | 0.0016577
0.09 | 0.011625 | 0.007453
0.1 | 0.013768 | 0.014746
0.11 | 0.01624 | 0.024041
0.12 | 0.019302 | 0.035994
0.13 | 0.02252 | 0.05101
0.14 | 0.026118 | 0.06993
0.15 | 0.03033 | 0.09404
0.16 | 0.035426 | 0.12462
0.17 | 0.040797 | 0.16357
0.18 | 0.046893 | 0.21122
0.19 | 0.053835 | 0.27005
0.2 | 0.06078 | 0.34271
0.21 | 0.07039 | 0.43218
0.22 | 0.08084 | 0.54281
0.23 | 0.09259 | 0.6719
0.24 | 0.10596 | 0.8318
0.25 | 0.12098 | 1.03
0.26 | 0.1384 | 1.2681
0.27 | 0.158 | 1.5554
0.28 | 0.17905 | 1.9022
0.29 | 0.20376 | 2.3187
0.3 | 0.23226 | 2.826
0.31 | 0.26281 | 3.4172
0.32 | 0.29927 | 4.1453
0.33 | 0.33783 | 5.0116
0.34 | 0.38521 | 6.003
0.35 | 0.43662 | 7.247
0.36 | 0.49473 | 8.734
0.37 | 0.56022 | 10.528
0.38 | 0.6254 | 12.676
0.39 | 0.714 | 15.267
0.4 | 0.8171 | 18.343
0.41 | 0.9333 | 22.002
0.42 | 1.0682 | 26.577
0.43 | 1.2311 | 31.945
0.44 | 1.4192 | 38.486
0.45 | 1.6364 | 46.189
0.46 | 1.9009 | 55.691
0.47 | 2.2181 | 66.62
0.48 | 2.5895 | 80.27
0.49 | 3.0513 | 96.36
0.5 | 3.5997 | 115.61