## Diode Characteristic (uA-mm)
VGS (V) | VDS = 0.000 V | VDS = 0.500 V
-1.25 | -3.8472 | -10.598
-1.24 | -3.7235 | -10.252
-1.23 | -3.5587 | -9.882
-1.22 | -3.428 | -9.604
-1.21 | -3.307 | -9.288
-1.2 | -3.1796 | -9.007
-1.19 | -3.0624 | -8.702
-1.18 | -2.9634 | -8.405
-1.17 | -2.8348 | -8.161
-1.16 | -2.7437 | -7.882
-1.15 | -2.6487 | -7.594
-1.14 | -2.5424 | -7.345
-1.13 | -2.4427 | -7.091
-1.12 | -2.3453 | -6.879
-1.11 | -2.2618 | -6.634
-1.1 | -2.1854 | -6.473
-1.09 | -2.0971 | -6.221
-1.08 | -2.0205 | -6.013
-1.07 | -1.9449 | -5.807
-1.06 | -1.8675 | -5.618
-1.05 | -1.7935 | -5.437
-1.04 | -1.7299 | -5.239
-1.03 | -1.6716 | -5.07
-1.02 | -1.602 | -4.8977
-1.01 | -1.5414 | -4.7072
-1 | -1.4861 | -4.5803
-0.99 | -1.4252 | -4.4391
-0.98 | -1.3736 | -4.2631
-0.97 | -1.3147 | -4.1183
-0.96 | -1.258 | -3.9744
-0.95 | -1.2108 | -3.8144
-0.94 | -1.1616 | -3.6886
-0.93 | -1.1181 | -3.5748
-0.92 | -1.0722 | -3.4305
-0.91 | -1.033 | -3.3212
-0.9 | -0.9908 | -3.2102
-0.89 | -0.9508 | -3.1012
-0.88 | -0.9102 | -2.9807
-0.87 | -0.8691 | -2.8748
-0.86 | -0.8342 | -2.7793
-0.85 | -0.8005 | -2.6834
-0.84 | -0.7674 | -2.5794
-0.83 | -0.7365 | -2.4861
-0.82 | -0.7019 | -2.3946
-0.81 | -0.6731 | -2.307
-0.8 | -0.642 | -2.2383
-0.79 | -0.6157 | -2.1496
-0.78 | -0.5857 | -2.0703
-0.77 | -0.5615 | -1.9962
-0.76 | -0.5398 | -1.9143
-0.75 | -0.5145 | -1.8466
-0.74 | -0.49376 | -1.7638
-0.73 | -0.47103 | -1.7105
-0.72 | -0.45043 | -1.6364
-0.71 | -0.43277 | -1.5821
-0.7 | -0.41053 | -1.5208
-0.69 | -0.39115 | -1.4571
-0.68 | -0.37476 | -1.408
-0.67 | -0.35657 | -1.3458
-0.66 | -0.33916 | -1.2959
-0.65 | -0.32633 | -1.2444
-0.64 | -0.30849 | -1.2021
-0.63 | -0.29598 | -1.1521
-0.62 | -0.28018 | -1.1036
-0.61 | -0.26608 | -1.0646
-0.6 | -0.25209 | -1.0226
-0.59 | -0.23935 | -0.9764
-0.58 | -0.22777 | -0.944
-0.57 | -0.21614 | -0.9069
-0.56 | -0.20589 | -0.8685
-0.55 | -0.19436 | -0.8354
-0.54 | -0.18426 | -0.7972
-0.53 | -0.17611 | -0.7637
-0.52 | -0.16542 | -0.7316
-0.51 | -0.15633 | -0.6973
-0.5 | -0.14809 | -0.6659
-0.49 | -0.14012 | -0.6435
-0.48 | -0.1332 | -0.6167
-0.47 | -0.12471 | -0.5901
-0.46 | -0.11804 | -0.567
-0.45 | -0.11167 | -0.5444
-0.44 | -0.10544 | -0.5221
-0.43 | -0.0993 | -0.49975
-0.42 | -0.09344 | -0.47861
-0.41 | -0.08709 | -0.45957
-0.4 | -0.08249 | -0.43718
-0.39 | -0.07764 | -0.42034
-0.38 | -0.07304 | -0.40289
-0.37 | -0.06805 | -0.38559
-0.36 | -0.06394 | -0.36646
-0.35 | -0.06008 | -0.35183
-0.34 | -0.05593 | -0.336
-0.33 | -0.05257 | -0.31867
-0.32 | -0.049267 | -0.30539
-0.31 | -0.046218 | -0.28811
-0.3 | -0.043092 | -0.27299
-0.29 | -0.04008 | -0.26062
-0.28 | -0.037577 | -0.24891
-0.27 | -0.034761 | -0.23438
-0.26 | -0.0323 | -0.22275
-0.25 | -0.030008 | -0.21032
-0.24 | -0.027955 | -0.19863
-0.23 | -0.026056 | -0.18613
-0.22 | -0.023928 | -0.17608
-0.21 | -0.022256 | -0.16382
-0.2 | -0.020386 | -0.15308
-0.19 | -0.018728 | -0.14473
-0.18 | -0.017098 | -0.13303
-0.17 | -0.015833 | -0.12287
-0.16 | -0.014666 | -0.11587
-0.15 | -0.01331 | -0.10727
-0.14 | -0.011827 | -0.09924
-0.13 | -0.010795 | -0.09175
-0.12 | -0.009866 | -0.08388
-0.11 | -0.008769 | -0.07694
-0.1 | -0.00772 | -0.07106
-0.09 | -0.006886 | -0.06527
-0.08 | -0.00611 | -0.05919
-0.07 | -0.005332 | -0.05386
-0.06 | -0.0046072 | -0.048716
-0.05 | -0.0038208 | -0.044404
-0.04 | -0.0031057 | -0.040116
-0.03 | -0.0023369 | -0.036163
-0.02 | -0.0016078 | -0.032689
-0.01 | -0.0008171 | -0.029211
0 | 1.08e-05 | -0.025932
0.01 | 0.0008419 | -0.023035
0.02 | 0.0018166 | -0.02009
0.03 | 0.0027913 | -0.016932
0.04 | 0.0039589 | -0.014043
0.05 | 0.0051305 | -0.010874
0.06 | 0.006456 | -0.00732
0.07 | 0.008071 | -0.0032669
0.08 | 0.00992 | 0.0015344
0.09 | 0.011791 | 0.00744
0.1 | 0.014011 | 0.014795
0.11 | 0.016649 | 0.024245
0.12 | 0.019646 | 0.036214
0.13 | 0.022918 | 0.051353
0.14 | 0.026525 | 0.0702
0.15 | 0.030846 | 0.09457
0.16 | 0.035915 | 0.12558
0.17 | 0.041531 | 0.16483
0.18 | 0.047555 | 0.21292
0.19 | 0.055109 | 0.27176
0.2 | 0.06211 | 0.34478
0.21 | 0.07146 | 0.43482
0.22 | 0.08212 | 0.54518
0.23 | 0.09364 | 0.672
0.24 | 0.10766 | 0.8336
0.25 | 0.1233 | 1.0326
0.26 | 0.14048 | 1.2703
0.27 | 0.15996 | 1.5564
0.28 | 0.18128 | 1.8962
0.29 | 0.20586 | 2.3113
0.3 | 0.2352 | 2.8113
0.31 | 0.26643 | 3.4025
0.32 | 0.30353 | 4.116
0.33 | 0.3432 | 4.974
0.34 | 0.38922 | 5.94
0.35 | 0.44162 | 7.175
0.36 | 0.49936 | 8.647
0.37 | 0.56879 | 10.438
0.38 | 0.6399 | 12.534
0.39 | 0.7268 | 15.076
0.4 | 0.8298 | 18.097
0.41 | 0.947 | 21.741
0.42 | 1.0832 | 26.177
0.43 | 1.2481 | 31.456
0.44 | 1.434 | 37.814
0.45 | 1.653 | 45.369
0.46 | 1.9157 | 54.71
0.47 | 2.2317 | 65.57
0.48 | 2.6098 | 78.65
0.49 | 3.0449 | 94.58
0.5 | 3.601 | 113.5