## Diode Characteristic (uA-mm)
VGS (V) | VDS = 0.000 V | VDS = 0.500 V
-1.25 | -3.7616 | -10.143
-1.24 | -3.612 | -9.844
-1.23 | -3.4669 | -9.501
-1.22 | -3.3443 | -9.215
-1.21 | -3.2448 | -8.941
-1.2 | -3.1218 | -8.622
-1.19 | -3.0016 | -8.324
-1.18 | -2.889 | -8.082
-1.17 | -2.8042 | -7.844
-1.16 | -2.6978 | -7.54
-1.15 | -2.5967 | -7.344
-1.14 | -2.5029 | -7.075
-1.13 | -2.4109 | -6.878
-1.12 | -2.3285 | -6.642
-1.11 | -2.2339 | -6.394
-1.1 | -2.1633 | -6.245
-1.09 | -2.0695 | -6.003
-1.08 | -1.9942 | -5.794
-1.07 | -1.9189 | -5.632
-1.06 | -1.836 | -5.428
-1.05 | -1.7833 | -5.273
-1.04 | -1.711 | -5.072
-1.03 | -1.6477 | -4.8642
-1.02 | -1.5887 | -4.726
-1.01 | -1.517 | -4.5964
-1 | -1.4642 | -4.4167
-0.99 | -1.4061 | -4.2819
-0.98 | -1.3525 | -4.1331
-0.97 | -1.3057 | -3.9899
-0.96 | -1.2544 | -3.8438
-0.95 | -1.2005 | -3.715
-0.94 | -1.1541 | -3.6006
-0.93 | -1.1131 | -3.4497
-0.92 | -1.0676 | -3.3275
-0.91 | -1.0296 | -3.2296
-0.9 | -0.9828 | -3.1077
-0.89 | -0.9419 | -3.0101
-0.88 | -0.903 | -2.9059
-0.87 | -0.8732 | -2.7938
-0.86 | -0.834 | -2.7017
-0.85 | -0.7978 | -2.5878
-0.84 | -0.7678 | -2.4997
-0.83 | -0.7342 | -2.4141
-0.82 | -0.7047 | -2.3306
-0.81 | -0.6704 | -2.2365
-0.8 | -0.6406 | -2.1756
-0.79 | -0.6166 | -2.0872
-0.78 | -0.5896 | -2.0104
-0.77 | -0.5636 | -1.9463
-0.76 | -0.5372 | -1.8716
-0.75 | -0.5183 | -1.7953
-0.74 | -0.49339 | -1.7261
-0.73 | -0.4715 | -1.66
-0.72 | -0.45021 | -1.6045
-0.71 | -0.42924 | -1.5411
-0.7 | -0.40853 | -1.4808
-0.69 | -0.38897 | -1.4174
-0.68 | -0.37443 | -1.3739
-0.67 | -0.35445 | -1.3165
-0.66 | -0.33998 | -1.271
-0.65 | -0.32416 | -1.2096
-0.64 | -0.30736 | -1.1673
-0.63 | -0.29567 | -1.1174
-0.62 | -0.28089 | -1.0836
-0.61 | -0.26641 | -1.0383
-0.6 | -0.2528 | -0.9971
-0.59 | -0.24148 | -0.9643
-0.58 | -0.22856 | -0.9265
-0.57 | -0.21858 | -0.8831
-0.56 | -0.2071 | -0.8504
-0.55 | -0.19601 | -0.8124
-0.54 | -0.1875 | -0.7815
-0.53 | -0.17728 | -0.7474
-0.52 | -0.16743 | -0.723
-0.51 | -0.15827 | -0.6896
-0.5 | -0.1499 | -0.6647
-0.49 | -0.14065 | -0.6352
-0.48 | -0.13452 | -0.6058
-0.47 | -0.12689 | -0.5818
-0.46 | -0.12034 | -0.5597
-0.45 | -0.11231 | -0.5303
-0.44 | -0.10619 | -0.5071
-0.43 | -0.10004 | -0.48963
-0.42 | -0.09492 | -0.46885
-0.41 | -0.08904 | -0.44936
-0.4 | -0.0833 | -0.42765
-0.39 | -0.07839 | -0.41072
-0.38 | -0.07417 | -0.39029
-0.37 | -0.06989 | -0.37123
-0.36 | -0.06528 | -0.3548
-0.35 | -0.06117 | -0.33902
-0.34 | -0.05734 | -0.32564
-0.33 | -0.05352 | -0.30966
-0.32 | -0.05026 | -0.29366
-0.31 | -0.047881 | -0.28081
-0.3 | -0.044716 | -0.26677
-0.29 | -0.041309 | -0.25239
-0.28 | -0.038566 | -0.24043
-0.27 | -0.036041 | -0.22719
-0.26 | -0.0334 | -0.21455
-0.25 | -0.030917 | -0.20202
-0.24 | -0.028778 | -0.18942
-0.23 | -0.026608 | -0.17974
-0.22 | -0.024571 | -0.16871
-0.21 | -0.022446 | -0.15737
-0.2 | -0.020705 | -0.14672
-0.19 | -0.019079 | -0.13729
-0.18 | -0.017492 | -0.12745
-0.17 | -0.015933 | -0.11836
-0.16 | -0.014539 | -0.10967
-0.15 | -0.013242 | -0.10157
-0.14 | -0.012013 | -0.09417
-0.13 | -0.010849 | -0.08723
-0.12 | -0.009774 | -0.08041
-0.11 | -0.008757 | -0.07357
-0.1 | -0.007876 | -0.06709
-0.09 | -0.006888 | -0.06147
-0.08 | -0.006094 | -0.05597
-0.07 | -0.00532 | -0.0515
-0.06 | -0.0045506 | -0.046251
-0.05 | -0.0037611 | -0.042129
-0.04 | -0.0030698 | -0.038691
-0.03 | -0.0022918 | -0.034964
-0.02 | -0.0015902 | -0.03157
-0.01 | -0.0007926 | -0.028351
0 | -4.66e-05 | -0.025021
0.01 | 0.0008349 | -0.022551
0.02 | 0.0017197 | -0.019576
0.03 | 0.0027498 | -0.016732
0.04 | 0.0038127 | -0.013634
0.05 | 0.0050355 | -0.010655
0.06 | 0.006319 | -0.007121
0.07 | 0.007824 | -0.0028672
0.08 | 0.009542 | 0.001869
0.09 | 0.011614 | 0.007718
0.1 | 0.013711 | 0.014938
0.11 | 0.016147 | 0.024144
0.12 | 0.018985 | 0.036238
0.13 | 0.022314 | 0.05129
0.14 | 0.025889 | 0.06966
0.15 | 0.029958 | 0.0939
0.16 | 0.034904 | 0.12467
0.17 | 0.040495 | 0.1625
0.18 | 0.046235 | 0.20969
0.19 | 0.053277 | 0.26808
0.2 | 0.06042 | 0.34001
0.21 | 0.06954 | 0.42896
0.22 | 0.08002 | 0.53871
0.23 | 0.0916 | 0.6619
0.24 | 0.10477 | 0.8214
0.25 | 0.11935 | 1.0183
0.26 | 0.13715 | 1.252
0.27 | 0.15645 | 1.5302
0.28 | 0.17693 | 1.8727
0.29 | 0.20232 | 2.2831
0.3 | 0.22949 | 2.7711
0.31 | 0.26084 | 3.3647
0.32 | 0.29661 | 4.0758
0.33 | 0.33636 | 4.9362
0.34 | 0.38083 | 5.905
0.35 | 0.43041 | 7.127
0.36 | 0.48934 | 8.588
0.37 | 0.55673 | 10.344
0.38 | 0.624 | 12.465
0.39 | 0.7111 | 14.995
0.4 | 0.8111 | 18.045
0.41 | 0.9243 | 21.641
0.42 | 1.0631 | 26.096
0.43 | 1.2196 | 31.405
0.44 | 1.4034 | 37.725
0.45 | 1.6178 | 45.392
0.46 | 1.881 | 54.728
0.47 | 2.1882 | 65.54
0.48 | 2.5512 | 78.83
0.49 | 3.0053 | 94.75
0.5 | 3.5409 | 113.7