## Diode Characteristic (uA-mm)
VGS (V) | VDS = 0.000 V | VDS = 0.500 V
-1.25 | -3.1816 | -8.532
-1.24 | -3.084 | -8.281
-1.23 | -2.9562 | -7.967
-1.22 | -2.8695 | -7.73
-1.21 | -2.7616 | -7.519
-1.2 | -2.6679 | -7.274
-1.19 | -2.5631 | -7.035
-1.18 | -2.4784 | -6.808
-1.17 | -2.3838 | -6.596
-1.16 | -2.2976 | -6.381
-1.15 | -2.2147 | -6.173
-1.14 | -2.1397 | -6.004
-1.13 | -2.0573 | -5.807
-1.12 | -1.9788 | -5.615
-1.11 | -1.9112 | -5.426
-1.1 | -1.8372 | -5.264
-1.09 | -1.7674 | -5.069
-1.08 | -1.7072 | -4.9264
-1.07 | -1.65 | -4.7524
-1.06 | -1.5938 | -4.5866
-1.05 | -1.5271 | -4.4497
-1.04 | -1.471 | -4.2981
-1.03 | -1.4168 | -4.1546
-1.02 | -1.3598 | -4.0265
-1.01 | -1.3105 | -3.8786
-1 | -1.2615 | -3.7559
-0.99 | -1.2142 | -3.6425
-0.98 | -1.1696 | -3.5204
-0.97 | -1.1225 | -3.3926
-0.96 | -1.0797 | -3.2957
-0.95 | -1.0317 | -3.1784
-0.94 | -0.9944 | -3.0679
-0.93 | -0.9553 | -2.9622
-0.92 | -0.9203 | -2.8617
-0.91 | -0.8842 | -2.7604
-0.9 | -0.8515 | -2.6616
-0.89 | -0.8151 | -2.5631
-0.88 | -0.7833 | -2.4811
-0.87 | -0.7511 | -2.3968
-0.86 | -0.718 | -2.3028
-0.85 | -0.6906 | -2.2279
-0.84 | -0.6634 | -2.1378
-0.83 | -0.637 | -2.0718
-0.82 | -0.6079 | -1.9933
-0.81 | -0.5853 | -1.9277
-0.8 | -0.5618 | -1.858
-0.79 | -0.536 | -1.7879
-0.78 | -0.5132 | -1.7216
-0.77 | -0.49448 | -1.668
-0.76 | -0.47349 | -1.6022
-0.75 | -0.45269 | -1.5424
-0.74 | -0.42992 | -1.4887
-0.73 | -0.41292 | -1.4313
-0.72 | -0.39543 | -1.3821
-0.71 | -0.3788 | -1.3376
-0.7 | -0.35987 | -1.2888
-0.69 | -0.34345 | -1.2368
-0.68 | -0.32852 | -1.188
-0.67 | -0.31232 | -1.1418
-0.66 | -0.29878 | -1.0932
-0.65 | -0.28511 | -1.0505
-0.64 | -0.27161 | -1.0136
-0.63 | -0.25881 | -0.9711
-0.62 | -0.2473 | -0.9384
-0.61 | -0.23451 | -0.9006
-0.6 | -0.22376 | -0.8708
-0.59 | -0.21275 | -0.8318
-0.58 | -0.20059 | -0.7983
-0.57 | -0.19104 | -0.7668
-0.56 | -0.18176 | -0.7338
-0.55 | -0.17322 | -0.7012
-0.54 | -0.16469 | -0.6733
-0.53 | -0.15682 | -0.6481
-0.52 | -0.14716 | -0.6239
-0.51 | -0.14015 | -0.6018
-0.5 | -0.13298 | -0.5778
-0.49 | -0.12614 | -0.5511
-0.48 | -0.11944 | -0.5293
-0.47 | -0.11292 | -0.5082
-0.46 | -0.10642 | -0.48704
-0.45 | -0.10011 | -0.46913
-0.44 | -0.09512 | -0.44977
-0.43 | -0.08947 | -0.4293
-0.42 | -0.0846 | -0.41366
-0.41 | -0.07984 | -0.39603
-0.4 | -0.07496 | -0.37797
-0.39 | -0.07041 | -0.36063
-0.38 | -0.06612 | -0.3462
-0.37 | -0.06214 | -0.3311
-0.36 | -0.05843 | -0.31648
-0.35 | -0.05504 | -0.30006
-0.34 | -0.05118 | -0.28588
-0.33 | -0.048739 | -0.27369
-0.32 | -0.045727 | -0.26088
-0.31 | -0.042436 | -0.24662
-0.3 | -0.039547 | -0.23582
-0.29 | -0.036937 | -0.2229
-0.28 | -0.03457 | -0.2124
-0.27 | -0.032121 | -0.20067
-0.26 | -0.029928 | -0.18981
-0.25 | -0.027727 | -0.17712
-0.24 | -0.025655 | -0.16676
-0.23 | -0.023601 | -0.1568
-0.22 | -0.021915 | -0.14643
-0.21 | -0.020302 | -0.13783
-0.2 | -0.018849 | -0.12856
-0.19 | -0.017162 | -0.12054
-0.18 | -0.015726 | -0.11166
-0.17 | -0.01447 | -0.10271
-0.16 | -0.013261 | -0.09568
-0.15 | -0.012092 | -0.08803
-0.14 | -0.010994 | -0.081
-0.13 | -0.009882 | -0.07467
-0.12 | -0.008919 | -0.06859
-0.11 | -0.007997 | -0.0631
-0.1 | -0.007173 | -0.05741
-0.09 | -0.006348 | -0.05275
-0.08 | -0.005582 | -0.048491
-0.07 | -0.0048574 | -0.044092
-0.06 | -0.0041809 | -0.040318
-0.05 | -0.0034779 | -0.036423
-0.04 | -0.0028141 | -0.033422
-0.03 | -0.0021523 | -0.030167
-0.02 | -0.0014567 | -0.026981
-0.01 | -0.0007817 | -0.024197
0 | -2.72e-05 | -0.021404
0.01 | 0.0007824 | -0.019052
0.02 | 0.0016124 | -0.016575
0.03 | 0.0025732 | -0.014243
0.04 | 0.0035519 | -0.011714
0.05 | 0.0047322 | -0.008969
0.06 | 0.005959 | -0.005916
0.07 | 0.007368 | -0.0021791
0.08 | 0.008933 | 0.0021461
0.09 | 0.010889 | 0.007505
0.1 | 0.012891 | 0.014406
0.11 | 0.015129 | 0.02316
0.12 | 0.017681 | 0.034488
0.13 | 0.020851 | 0.048661
0.14 | 0.02418 | 0.06666
0.15 | 0.027945 | 0.08944
0.16 | 0.03217 | 0.11839
0.17 | 0.03722 | 0.15409
0.18 | 0.042957 | 0.19942
0.19 | 0.049331 | 0.25527
0.2 | 0.056349 | 0.32329
0.21 | 0.064 | 0.40845
0.22 | 0.07352 | 0.50902
0.23 | 0.08435 | 0.6287
0.24 | 0.09578 | 0.78
0.25 | 0.11039 | 0.9667
0.26 | 0.12621 | 1.1866
0.27 | 0.14341 | 1.4532
0.28 | 0.16349 | 1.7711
0.29 | 0.18532 | 2.1532
0.3 | 0.21105 | 2.6245
0.31 | 0.24009 | 3.1797
0.32 | 0.27147 | 3.8316
0.33 | 0.30933 | 4.6506
0.34 | 0.34912 | 5.6043
0.35 | 0.39737 | 6.718
0.36 | 0.45249 | 8.107
0.37 | 0.51496 | 9.778
0.38 | 0.5771 | 11.767
0.39 | 0.6603 | 14.133
0.4 | 0.7518 | 17.001
0.41 | 0.8634 | 20.45
0.42 | 0.9923 | 24.64
0.43 | 1.1377 | 29.603
0.44 | 1.3152 | 35.635
0.45 | 1.5211 | 42.881
0.46 | 1.7738 | 51.602
0.47 | 2.0661 | 61.87
0.48 | 2.4202 | 74.54
0.49 | 2.8532 | 89.49
0.5 | 3.3637 | 107.41